## ESTADISTICA
| JUANICIPIO. ESTADISTICA PLANTA CONCENTRADORA 2023- MARZO A | [33 empty] | 2040 | 1020 |  |  |  | Fe en Esf = |  | 9.8 | [8 empty] | Esp | Esp
| Se quitaron los turnos con menos de 8 hrs de operación, y con menos del 50% de toneladas | [49 empty] | 33.69 | 12733 | [22 empty] | 3 | 5
[5 empty] | C A B E Z A G E N E R A L | [9 empty] | C O N C E N T R A D O K N E L S O N | [10 empty] | C A B E Z A D E F L O T A C I O N | [13 empty] | C O N C E N T R A D O D E P L O M O | [12 empty] | C O L A S D E P L O M O | [9 empty] | C O N C E N T R A D O D E Z I N C | [13 empty] | C O L A S DE ZINC | [9 empty] | C O N C E N T R A D O D E F I E R R O | [9 empty] | C O L A S D E F I E R R O
| FECHA | TURNO | Horas | TONS | Gr / TON |  | % | % | % | % | % | % | % | % | Gr / TON |  | % | % | % | % | % | % | % | % | tph | Gr / TON |  | % | % | % | % | % | % | % | % | % | G.E. | Rel. | P80 | Gr / TON |  | % | % | % | % | % | % | % | % | Zn+insol+fe | CumSum | CumSum | Gr / TON |  | % | % | % | % | % | % | % | % | Gr / TON |  | % | % | % | % | % | % | % | % | Insl+Fe | % Ins+ | CumSum | CumSum | Gr / TON |  | % | % | % | % | % | % | % | % | Gr / TON |  | % | % | % | % | % | % | % | % | Gr / TON |  | % | % | % | % | % | % | % | % | P80
No. |  |  | operación |  | Au | Ag | Pb | Zn | Fe | Cu | As | Cd | Ins | Sb | Au | Ag | Pb | Zn | Fe | Cu | As | Cd | Ins | Sb |  | Au | Ag | Pb | Zn | Fe | Cu | As | Cd | Ins | Sb | GNS | ESP | Ag/Pb | micras | Au | Ag | Pb | Zn | Fe | Cu | As | Cd | Ins | Sb |  | Grado Pb | Ag + Grado Pb | Au | Ag | Pb | Zn | Fe | Cu | As | Cd | Ins | Sb | Au | Ag | Pb | Zn | Fe | Cu | As | Cd | Ins | Sb |  | Pb+Cu | Ins | Ins+Pb+Cu | Au | Ag | Pb | Zn | Fe | Cu | As | Cd | Ins | Sb | Au | Ag | Pb | Zn | Fe | Cu | As | Cd | Ins | Sb | Au | Ag | Pb | Zn | Fe | Cu | As | Cd | Ins | Sb | micras
1 | 2024-01-01 | 1 | 3.3 | 462.16352 | [21 empty] | 1.55 | 392.76 | 0.92 | 1.64 | 5.862 | 0.046 | 0.248 | 0 | 0 | 0.007 | 83.83116 | 2.859495 | 426.913 |  | 37.76 | 14674.87 | 36.16 | 11.41 | 9.521 | 1.122 | 0.368 | 0.092 | 10.15 | 0.224 | 31.081 |  |  | 0.45 | 88.99 | 0.11 | 1.61 | 5.742 | 0.024 | 0.251 | 0 | 0 | 0.005 | 2.2 | 1552.11 | 0.76 | 50.07 | 11.365 | 0.62 | 0.231 | 0.35 | 4.92 | 0.012 | 16.285 | 6.3 | #REF! | #REF! | [7 empty] | 0 | 0 | 0 | 3.6 | 586.38 | 0.53 | 1.66 | 43.58 | 0.076 | 0.715 | 0.025 | 8.2 | 0.011 | 0 | 0 | 0 | 0 | 0 | 0 | 0 | 0 | 0 | 0 | 0
2 | 2024-01-01 | 2 | 0 | 0 | [72 empty] | 0.35 | 42.39 | 0.08 | 0.11 | 5.17 | 0.009 | 0.202 | 0 | 0 | 0.005 | 0 | 0 | 0 | 0 | 0 | 0 | 0 | 0 | 0 | 0 | 0.2 | 19.7 | 0.06 | 0.08 | 2.971 | 0.008 | 0.184 | 0 | 0 | 0 | 0
3 | 2024-01-02 | 1 | 8.2 | 1341.70647 | [21 empty] | 1.03 | 395.81 | 0.75 | 1.52 | 5.811 | 0.032 | 0.231 | 0 | 0 | 0.013 | 84.32558 | 2.852138 | 527.7467 |  | 43.37 | 14143.96 | 30.37 | 9.46 | 9.954 | 0.669 | 0.339 | 0.066 | 16.94 | 0.151 | 36.354 |  |  | 0.6 | 68.25 | 0.1 | 1.25 | 5.405 | 0.012 | 0.185 | 0 | 0 | 0.012 | 3.57 | 1193.58 | 1.12 | 35.94 | 17.2 | 0.383 | 0.339 | 0.249 | 17.21 | 0.019 | 34.41 | 18.713 | 14.21 | 13.713 | 0.49 | 65.42 | 0.14 | 0.37 | 5.111 | 0.019 | 0.226 | 0 | 0 | 0.012 | 0 | 0 | 0 | 0 | 0 | 0 | 0 | 0 | 0 | 0 | 0 | 0 | 0 | 0 | 0 | 0 | 0 | 0 | 0 | 0 | 0
4 | 2024-01-02 | 2 | 10 | 1736.90568 | [21 empty] | 1.04 | 350.6 | 0.77 | 1.49 | 5.202 | 0.03 | 0.162 | 0 | 0 | 0.013 | 85.70118 | 2.832752 | 455.3247 |  | 31.5 | 13517.71 | 33.27 | 8.8 | 8.615 | 0.727 | 0.282 | 0.059 | 18.06 | 0.161 | 35.475 |  |  | 0.69 | 72.49 | 0.09 | 1.54 | 5.5 | 0.015 | 0.197 | 0 | 0 | 0.013 | 2.16 | 918.97 | 0.85 | 40.53 | 13.441 | 0.405 | 0.249 | 0.011 | 13.68 | 0.016 | 27.121 | 14.935 | 24.89 | 23.648 | 0.45 | 38.75 | 0.06 | 0.19 | 4.977 | 0.009 | 0.164 | 0 | 0 | 0.012 | 0 | 0 | 0 | 0 | 0 | 0 | 0 | 0 | 0 | 0 | 0 | 0 | 0 | 0 | 0 | 0 | 0 | 0 | 0 | 0 | 0
5 | 2024-01-03 | 1 | 11.5 | 1954.9628 | [21 empty] | 1.5 | 386.74 | 1.3 | 1.95 | 6.4 | 0.035 | 0.184 | 0 | 0 | 0.016 | 81.85811 | 2.887948 | 297.4923 |  | 28.85 | 11565.34 | 37.18 | 9.46 | 8.593 | 0.69 | 0.224 | 0.074 | 12.53 | 0.11 | 30.583 |  |  | 0.7 | 71.96 | 0.11 | 1.73 | 6.014 | 0.016 | 0.163 | 0 | 0 | 0.01 | 2.47 | 943.45 | 0.89 | 48.89 | 10.893 | 0.445 | 0.158 | 0.365 | 5.05 | 0.016 | 15.943 | 6.385 | 26.94 | 25.033 | 0.55 | 44.21 | 0.09 | 0.21 | 5.711 | 0.011 | 0.163 | 0 | 0 | 0.011 | 0 | 0 | 0 | 0 | 0 | 0 | 0 | 0 | 0 | 0 | 0 | 0 | 0 | 0 | 0 | 0 | 0 | 0 | 0 | 0 | 0
6 | 2024-01-03 | 2 | 11.7 | 2068.3586 | [21 empty] | 1.92 | 308.41 | 1.09 | 1.85 | 6.34 | 0.035 | 0.225 | 0 | 0 | 0.013 | 82.35692 | 2.880213 | 282.945 |  | 35.29 | 10725.18 | 38.21 | 10.53 | 9.141 | 0.727 | 0.267 | 0.077 | 11.72 | 0.135 | 31.391 |  |  | 0.58 | 54.28 | 0.11 | 1.67 | 5.942 | 0.014 | 0.206 | 0 | 0 | 0.013 | 1.72 | 750.92 | 0.68 | 49.26 | 10.521 | 0.406 | 0.133 | 0.335 | 4.47 | 0.015 | 14.991 | 5.556 | 28.41 | 25.589 | 0.53 | 33.32 | 0.08 | 0.16 | 5.406 | 0.008 | 0.174 | 0 | 0 | 0.012 | 0 | 0 | 0 | 0 | 0 | 0 | 0 | 0 | 0 | 0 | 0 | 0 | 0 | 0 | 0 | 0 | 0 | 0 | 0 | 0 | 0
7 | 2024-01-04 | 1 | 10.6 | 1857.1392 | [21 empty] | 1.14 | 286.74 | 0.83 | 1.78 | 5.405 | 0.037 | 0.266 | 0 | 0 | 0.008 | 84.74041 | 2.845299 | 345.4699 |  | 40.55 | 9049.98 | 42.39 | 11.16 | 8.394 | 0.88 | 0.385 | 0.081 | 8.21 | 0.119 | 27.764 |  |  | 0.69 | 67.57 | 0.1 | 1.81 | 6.13 | 0.016 | 0.267 | 0 | 0 | 0.008 | 2.42 | 851.95 | 0.8 | 47.2 | 10.895 | 0.451 | 0.227 | 0.319 | 5.91 | 0.012 | 16.805 | 7.161 | 31.32 | 27.75 | 0.53 | 33.9 | 0.07 | 0.26 | 5.335 | 0.011 | 0.264 | 0 | 0 | 0.009 | 0 | 0 | 0 | 0 | 0 | 0 | 0 | 0 | 0 | 0 | 0 | 0 | 0 | 0 | 0 | 0 | 0 | 0 | 0 | 0 | 0
8 | 2024-01-04 | 2 | 10.6 | 1864.93512 | [21 empty] | 1.27 | 240.91 | 1.18 | 2.34 | 6.17 | 0.034 | 0.252 | 0 | 0 | 0.008 | 81.93994 | 2.883736 | 204.161 |  | 34.87 | 8540.08 | 47.33 | 9.02 | 7.171 | 0.929 | 0.326 | 0.061 | 6.66 | 0.13 | 22.851 |  |  | 0.71 | 68.33 | 0.14 | 2.34 | 6.145 | 0.021 | 0.301 | 0 | 0 | 0.009 | 2.05 | 751.51 | 0.89 | 47.51 | 10.712 | 0.428 | 0.166 | 0.325 | 5.65 | 0.01 | 16.362 | 6.968 | 33.97 | 29.718 | 0.54 | 41.5 | 0.12 | 0.35 | 5.95 | 0.015 | 0.311 | 0 | 0 | 0.008 | 0 | 0 | 0 | 0 | 0 | 0 | 0 | 0 | 0 | 0 | 0 | 0 | 0 | 0 | 0 | 0 | 0 | 0 | 0 | 0 | 0
9 | 2024-01-05 | 1 | 12 | 2079.68822 | [21 empty] | 1.61 | 344.15 | 1 | 2.04 | 6.201 | 0.038 | 0.292 | 0 | 0 | 0.012 | 82.45036 | 2.87743 | 344.15 |  | 33.88 | 8589.63 | 46.32 | 9.74 | 7.732 | 0.996 | 0.381 | 0.081 | 6.69 | 0.145 | 24.162 |  |  | 0.78 | 88.71 | 0.21 | 1.96 | 6.429 | 0.023 | 0.346 | 0 | 0 | 0.009 | 2.61 | 891.22 | 2.35 | 50.11 | 9.998 | 0.448 | 0.151 | 0.346 | 4.2 | 0.012 | 14.198 | 6.998 | 35.17 | 31.716 | 0.69 | 40.72 | 0.11 | 0.44 | 5.806 | 0.012 | 0.302 | 0 | 0 | 0.007 | 0 | 0 | 0 | 0 | 0 | 0 | 0 | 0 | 0 | 0 | 0 | 0 | 0 | 0 | 0 | 0 | 0 | 0 | 0 | 0 | 0
10 | 2024-01-05 | 2 | 11 | 1988.85535 | [21 empty] | 1.59 | 255.58 | 0.84 | 1.84 | 5.43 | 0.041 | 0.241 | 0 | 0 | 0.008 | 84.60801 | 2.846625 | 304.2619 |  | 39.17 | 9609.13 | 40.26 | 10.42 | 8.812 | 0.956 | 0.375 | 0.079 | 9.78 | 0.14 | 29.012 |  |  | 0.74 | 65.51 | 0.14 | 2.02 | 6.164 | 0.017 | 0.274 | 0 | 0 | 0.007 | 1.56 | 693.75 | 0.51 | 50.54 | 8.942 | 0.509 | 0.114 | 0.415 | 4.16 | 0.009 | 13.102 | 5.179 | 36.33 | 31.895 | 0.65 | 39.38 | 0.1 | 0.34 | 5.982 | 0.011 | 0.287 | 0 | 0 | 0.007 | 0 | 0 | 0 | 0 | 0 | 0 | 0 | 0 | 0 | 0 | 0 | 0 | 0 | 0 | 0 | 0 | 0 | 0 | 0 | 0 | 0
11 | 2024-01-06 | 1 | 12 | 2122.20721 | [21 empty] | 1.6 | 388.7 | 0.95 | 1.98 | 6.127 | 0.036 | 0.245 | 0 | 0 | 0.009 | 82.77117 | 2.872609 | 409.1579 |  | 45.17 | 10209.26 | 45.78 | 9.56 | 8.358 | 0.725 | 0.287 | 0.065 | 7.54 | 0.114 | 25.458 |  |  | 0.4 | 81.19 | 0.12 | 1.91 | 5.921 | 0.016 | 0.216 | 0 | 0 | 0.007 | 1.8 | 784.82 | 0.74 | 50.1 | 9.98 | 0.387 | 0.131 | 0.293 | 4.03 | 0.01 | 14.01 | 5.157 | 37.36 | 32.052 | 0.25 | 34.19 | 0.1 | 0.21 | 5.562 | 0.009 | 0.201 | 0 | 0 | 0.006 | 0 | 0 | 0 | 0 | 0 | 0 | 0 | 0 | 0 | 0 | 0 | 0 | 0 | 0 | 0 | 0 | 0 | 0 | 0 | 0 | 0
12 | 2024-01-06 | 2 | 12 | 2038.05624 | [21 empty] | 1.75 | 313.27 | 0.89 | 2.15 | 6.047 | 0.031 | 0.25 | 0 | 0 | 0.01 | 82.79286 | 2.870804 | 351.9888 |  | 45.57 | 11439.37 | 43.1 | 11.15 | 8.249 | 0.866 | 0.372 | 0.082 | 8.04 | 0.155 | 27.439 |  |  | 0.5 | 72.23 | 0.09 | 1.97 | 5.867 | 0.014 | 0.207 | 0 | 0 | 0.007 | 2 | 876.24 | 0.63 | 49.04 | 10.304 | 0.365 | 0.185 | 0.277 | 4.39 | 0.011 | 14.694 | 5.385 | 38.75 | 32.437 | 0.25 | 37.14 | 0.08 | 0.18 | 5.669 | 0.009 | 0.206 | 0 | 0 | 0.007 | 0 | 0 | 0 | 0 | 0 | 0 | 0 | 0 | 0 | 0 | 0 | 0 | 0 | 0 | 0 | 0 | 0 | 0 | 0 | 0 | 0
13 | 2024-01-07 | 1 | 11.6 | 1832.27016 | [21 empty] | 3.03 | 751.74 | 1.47 | 2.49 | 7.124 | 0.037 | 0.249 | 0 | 0 | 0.01 | 79.26217 | 2.924068 | 511.3878 |  | 47.38 | 12426.25 | 49.57 | 10.14 | 6.659 | 0.641 | 0.23 | 0.06 | 5.22 | 0.152 | 22.019 |  |  | 0.98 | 95.53 | 0.11 | 2.01 | 6.16 | 0.014 | 0.207 | 0 | 0 | 0.008 | 1.92 | 817.71 | 0.55 | 51.49 | 10.295 | 0.314 | 0.112 | 0.259 | 3.81 | 0.011 | 14.105 | 4.674 | 39.56 | 32.111 | 0.74 | 47.88 | 0.09 | 0.17 | 6.008 | 0.009 | 0.205 | 0 | 0 | 0.007 | 0 | 0 | 0 | 0 | 0 | 0 | 0 | 0 | 0 | 0 | 0 | 0 | 0 | 0 | 0 | 0 | 0 | 0 | 0 | 0 | 0
14 | 2024-01-07 | 2 | 11.4 | 1747.83048 | [21 empty] | 2.87 | 979.95 | 1.73 | 2.7 | 7.141 | 0.041 | 0.291 | 0 | 0 | 0.023 | 78.56987 | 2.935142 | 566.4451 |  | 59.62 | 42143.21 | 47.19 | 10.64 | 7.032 | 0.671 | 0.324 | 0.059 | 7.57 | 0.616 | 25.242 |  |  | 0.92 | 154.02 | 0.13 | 2.35 | 5.95 | 0.017 | 0.255 | 0 | 0 | 0.008 | 3.1 | 1198.9 | 0.96 | 50.9 | 10.527 | 0.29 | 0.17 | 0.231 | 4.14 | 0.019 | 14.667 | 5.39 | 40.7 | 32.501 | 0.74 | 87.52 | 0.1 | 0.24 | 6.214 | 0.01 | 0.253 | 0 | 0 | 0.007 | 0 | 0 | 0 | 0 | 0 | 0 | 0 | 0 | 0 | 0 | 0 | 0 | 0 | 0 | 0 | 0 | 0 | 0 | 0 | 0 | 0
15 | 2024-01-08 | 1 | 11.4 | 1857.02779 | [21 empty] | 1.29 | 513.22 | 0.89 | 1.69 | 5.729 | 0.031 | 0.22 | 0 | 0 | 0.005 | 84.0935 | 2.855239 | 576.6517 |  | 58.34 | 37652.23 | 43.3 | 9.89 | 8.109 | 0.883 | 0.402 | 0.06 | 7.72 | 0.618 | 25.719 |  |  | 0.81 | 143.67 | 0.15 | 1.85 | 5.925 | 0.015 | 0.205 | 0 | 0 | 0.001 | 4.18 | 1765.72 | 1.36 | 45.16 | 11.542 | 0.446 | 0.282 | 0.291 | 5.48 | 0.015 | 17.022 | 7.286 | 43.18 | 34.787 | 0.6 | 90.02 | 0.12 | 0.3 | 5.88 | 0.01 | 0.226 | 0 | 0 | 0.001 | 0 | 0 | 0 | 0 | 0 | 0 | 0 | 0 | 0 | 0 | 0 | 0 | 0 | 0 | 0 | 0 | 0 | 0 | 0 | 0 | 0
16 | 2024-01-08 | 2 | 11.7 | 1999.87501 | [21 empty] | 2.58 | 569.32 | 0.96 | 1.69 | 5.547 | 0.032 | 0.226 | 0 | 0 | 0.004 | 84.38984 | 2.851589 | 593.0417 |  | 48.46 | 23820.81 | 41.07 | 10.88 | 8.547 | 0.973 | 0.37 | 0.073 | 8.71 | 0.428 | 28.137 |  |  | 0.59 | 87.17 | 0.17 | 1.69 | 5.597 | 0.014 | 0.202 | 0 | 0 | 0.002 | 2.34 | 1124.42 | 0.98 | 52.7 | 9.994 | 0.5 | 0.175 | 0.335 | 3.28 | 0.006 | 13.274 | 4.76 | 43.46 | 34.547 | 0.54 | 69.6 | 0.13 | 0.4 | 5.673 | 0.011 | 0.19 | 0 | 0 | 0.001 | 0 | 0 | 0 | 0 | 0 | 0 | 0 | 0 | 0 | 0 | 0 | 0 | 0 | 0 | 0 | 0 | 0 | 0 | 0 | 0 | 0
17 | 2024-01-09 | 1 | 12 | 2095.51536 | [21 empty] | 1.63 | 669.49 | 1.06 | 1.92 | 5.937 | 0.045 | 0.252 | 0 | 0 | 0.014 | 83.07501 | 2.869517 | 631.5943 |  | 37.57 | 22991.24 | 37.01 | 12.65 | 9.364 | 0.896 | 0.484 | 0.08 | 10.45 | 0.41 | 32.464 |  |  | 0.49 | 77.68 | 0.09 | 1.52 | 5.314 | 0.016 | 0.198 | 0 | 0 | 0.005 | 2.22 | 876.51 | 0.93 | 53.52 | 9.357 | 0.443 | 0.185 | 0.353 | 2.75 | 0.012 | 12.107 | 4.123 | 43.21 | 33.67 | 0.4 | 50.79 | 0.07 | 0.28 | 5.186 | 0.013 | 0.229 | 0 | 0 | 0.006 | 0 | 0 | 0 | 0 | 0 | 0 | 0 | 0 | 0 | 0 | 0 | 0 | 0 | 0 | 0 | 0 | 0 | 0 | 0 | 0 | 0
18 | 2024-01-09 | 2 | 10.5 | 1660.39602 | [21 empty] | 1.63 | 578.92 | 1.14 | 2.03 | 6.109 | 0.037 | 0.326 | 0 | 0 | 0.01 | 82.44239 | 2.878918 | 507.8246 |  | 46.27 | 21551.89 | 39.91 | 10.96 | 9.472 | 0.801 | 0.287 | 0.011 | 9.21 | 0.386 | 29.642 |  |  | 0.68 | 87.49 | 0.1 | 1.57 | 5.752 | 0.018 | 0.285 | 0 | 0 | 0.005 | 1.96 | 842 | 0.89 | 49.99 | 9.999 | 0.584 | 0.232 | 0.004 | 4.39 | 0.015 | 14.389 | 5.864 | 44.6 | 34.534 | 0.4 | 42.89 | 0.09 | 0.21 | 5.489 | 0.01 | 0.197 | 0 | 0 | 0.004 | 0 | 0 | 0 | 0 | 0 | 0 | 0 | 0 | 0 | 0 | 0 | 0 | 0 | 0 | 0 | 0 | 0 | 0 | 0 | 0 | 0
19 | 2024-01-10 | 1 | 0 | 0 | [21 empty] | 0 | 0 | 0 | 0 | 0 | 0 | 0 | 0 | 0 | 0 | 0 | 0 | 0 |  | 0 | 0 | 0 | 0 | 0 | 0 | 0 | 0 | 0 | 0 | 0 |  |  | 0 | 0 | 0 | 0 | 0 | 0 | 0 | 0 | 0 | 0 | 0 | 0 | 0 | 0 | 0 | 0 | 0 | 0 | 0 | 0 | 0 | 0 | 41.6 | 29.534 | 0 | 0 | 0 | 0 | 0 | 0 | 0 | 0 | 0 | 0 | 0 | 0 | 0 | 0 | 0 | 0 | 0 | 0 | 0 | 0 | 0 | 0 | 0 | 0 | 0 | 0 | 0 | 0 | 0 | 0 | 0
20 | 2024-01-10 | 2 | 0 | 0 | [21 empty] | 0 | 0 | 0 | 0 | 0 | 0 | 0 | 0 | 0 | 0 | 0 | 0 | 0 |  | 0 | 0 | 0 | 0 | 0 | 0 | 0 | 0 | 0 | 0 | 0 |  |  | 0 | 0 | 0 | 0 | 0 | 0 | 0 | 0 | 0 | 0 | 0 | 0 | 0 | 0 | 0 | 0 | 0 | 0 | 0 | 0 | 0 | 0 | 38.6 | 24.534 | 0 | 0 | 0 | 0 | 0 | 0 | 0 | 0 | 0 | 0 | 0 | 0 | 0 | 0 | 0 | 0 | 0 | 0 | 0 | 0 | 0 | 0 | 0 | 0 | 0 | 0 | 0 | 0 | 0 | 0 | 0
21 | 2024-01-11 | 1 | 0 | 0 | [21 empty] | 0 | 0 | 0 | 0 | 0 | 0 | 0 | 0 | 0 | 0 | 0 | 0 | 0 |  | 0 | 0 | 0 | 0 | 0 | 0 | 0 | 0 | 0 | 0 | 0 |  |  | 0 | 0 | 0 | 0 | 0 | 0 | 0 | 0 | 0 | 0 | 0 | 0 | 0 | 0 | 0 | 0 | 0 | 0 | 0 | 0 | 0 | 0 | 35.6 | 19.534 | 0 | 0 | 0 | 0 | 0 | 0 | 0 | 0 | 0 | 0 | 0 | 0 | 0 | 0 | 0 | 0 | 0 | 0 | 0 | 0 | 0 | 0 | 0 | 0 | 0 | 0 | 0 | 0 | 0 | 0 | 0
22 | 2024-01-11 | 2 | 0 | 0 | [21 empty] | 0 | 0 | 0 | 0 | 0 | 0 | 0 | 0 | 0 | 0 | 0 | 0 | 0 |  | 0 | 0 | 0 | 0 | 0 | 0 | 0 | 0 | 0 | 0 | 0 |  |  | 0 | 0 | 0 | 0 | 0 | 0 | 0 | 0 | 0 | 0 | 0 | 0 | 0 | 0 | 0 | 0 | 0 | 0 | 0 | 0 | 0 | 0 | 32.6 | 14.534 | 0 | 0 | 0 | 0 | 0 | 0 | 0 | 0 | 0 | 0 | 0 | 0 | 0 | 0 | 0 | 0 | 0 | 0 | 0 | 0 | 0 | 0 | 0 | 0 | 0 | 0 | 0 | 0 | 0 | 0 | 0
23 | 2024-01-12 | 1 | 10.1 | 1802.59731 | [21 empty] | 1.44 | 367.89 | 0.9 | 1.8 | 5.402 | 0.031 | 0.273 | 0 | 0 | 0.007 | 84.62689 | 2.847364 | 408.7667 |  | 33.55 | 14184.7 | 37.71 | 11.22 | 7.874 | 0.764 | 0.393 | 0.082 | 10.46 | 0.246 | 29.554 |  |  | 0.55 | 81.44 | 0.16 | 1.77 | 5.289 | 0.018 | 0.293 | 0 | 0 | 0.008 | 1.89 | 853.63 | 4.23 | 50.06 | 8.414 | 0.482 | 0.175 | 0.34 | 3.92 | 0.031 | 12.334 | 8.632 | 33.52 | 18.166 | 0.44 | 68.85 | 0.22 | 0.66 | 5.362 | 0.018 | 0.267 | 0 | 0 | 0.006 | 0 | 0 | 0 | 0 | 0 | 0 | 0 | 0 | 0 | 0 | 0 | 0 | 0 | 0 | 0 | 0 | 0 | 0 | 0 | 0 | 0
24 | 2024-01-12 | 2 | 12 | 2119.65273 | [21 empty] | 1.26 | 342.17 | 1.17 | 2.29 | 6.295 | 0.042 | 0.549 | 0 | 0 | 0.011 | 81.55696 | 2.891527 | 292.453 |  | 29.59 | 10314.96 | 40.09 | 10.4 | 8.213 | 0.748 | 0.579 | 0.082 | 8.73 | 0.15 | 27.343 |  |  | 0.49 | 62.09 | 0.16 | 2.21 | 5.755 | 0.02 | 0.387 | 0 | 0 | 0.006 | 1.53 | 701.95 | 0.94 | 51.91 | 8.208 | 0.459 | 0.193 | 0.406 | 3.36 | 0.014 | 11.568 | 4.759 | 33.88 | 17.925 | 0.39 | 43.08 | 0.1 | 0.34 | 4.938 | 0.008 | 0.322 | 0 | 0 | 0.007 | 0 | 0 | 0 | 0 | 0 | 0 | 0 | 0 | 0 | 0 | 0 | 0 | 0 | 0 | 0 | 0 | 0 | 0 | 0 | 0 | 0
25 | 2024-01-13 | 1 | 12 | 2053.78236 | [21 empty] | 1.1 | 293.36 | 0.72 | 1.8 | 5.159 | 0.037 | 0.36 | 0 | 0 | 0.009 | 85.31346 | 2.837034 | 407.4444 |  | 27.36 | 10766.9 | 41.46 | 11.19 | 7.849 | 0.708 | 0.493 | 0.076 | 9.86 | 0.155 | 28.899 |  |  | 0.4 | 73.49 | 0.15 | 2.07 | 5.283 | 0.038 | 0.379 | 0 | 0 | 0.008 | 1.2 | 760.36 | 0.79 | 51.12 | 8.051 | 0.427 | 0.22 | 0.345 | 3.73 | 0.013 | 11.781 | 4.947 | 34.61 | 17.872 | 0.25 | 36.19 | 0.08 | 0.26 | 5.026 | 0.007 | 0.313 | 0 | 0 | 0.007 | 0 | 0 | 0 | 0 | 0 | 0 | 0 | 0 | 0 | 0 | 0 | 0 | 0 | 0 | 0 | 0 | 0 | 0 | 0 | 0 | 0
26 | 2024-01-13 | 2 | 12 | 2138.33792 | [21 empty] | 1.15 | 350.7 | 1.08 | 2.34 | 6.223 | 0.037 | 0.392 | 0 | 0 | 0.01 | 81.84008 | 2.885454 | 324.7222 |  | 35.35 | 13028.14 | 43.14 | 11.94 | 7.817 | 0.659 | 0.394 | 0.077 | 8.92 | 0.182 | 28.677 |  |  | 0.4 | 78.03 | 0.18 | 2.34 | 6.131 | 0.018 | 0.341 | 0 | 0 | 0.006 | 1.4 | 792.39 | 1.02 | 52.1 | 8.818 | 0.409 | 0.201 | 0.341 | 3.18 | 0.014 | 11.998 | 4.609 | 34.79 | 17.481 | 0.25 | 49.14 | 0.1 | 0.23 | 4.955 | 0.006 | 0.305 | 0 | 0 | 0.005 | 0 | 0 | 0 | 0 | 0 | 0 | 0 | 0 | 0 | 0 | 0 | 0 | 0 | 0 | 0 | 0 | 0 | 0 | 0 | 0 | 0
27 | 2024-01-14 | 1 | 11.44 | 2037.84508 | [21 empty] | 2.07 | 576.95 | 1.28 | 2.25 | 6.141 | 0.038 | 0.33 | 0 | 0 | 0.01 | 81.90591 | 2.886164 | 450.7421875 |  | 39.1 | 17620.41 | 39.36 | 12.06 | 7.264 | 0.776 | 0.437 | 0.088 | 9.03 | 0.253 | 28.354 |  |  | 0.78 | 95.82 | 0.14 | 2.06 | 6.266 | 0.016 | 0.337 | 0 | 0 | 0.005 | 2.06 | 940.72 | 0.82 | 50.23 | 9.114 | 0.441 | 0.259 | 0.371 | 3.73 | 0.013 | 12.844 | 4.991 | 35.52 | 17.472 | 0.72 | 56.84 | 0.09 | 0.14 | 5.076 | 0.007 | 0.279 | 0 | 0 | 0.005 | 0 | 0 | 0 | 0 | 0 | 0 | 0 | 0 | 0 | 0 | 0 | 0 | 0 | 0 | 0 | 0 | 0 | 0 | 0 | 0 | 0
28 | 2024-01-14 | 2 | 12 | 2090.09392 | [21 empty] | 2.04 | 686.8 | 1.51 | 2.25 | 6.314 | 0.037 | 0.345 | 0 | 0 | 0.01 | 81.24271 | 2.897536 | 454.8344 |  | 32.54 | 14596.91 | 39.62 | 14.13 | 7.403 | 0.702 | 0.468 | 0.098 | 8.71 | 0.231 | 30.243 |  |  | 0.75 | 88.72 | 0.21 | 2.32 | 6.215 | 0.02 | 0.373 | 0 | 0 | 0.004 | 1.89 | 816.74 | 1.52 | 50.75 | 8.953 | 0.434 | 0.266 | 0.354 | 3.51 | 0.012 | 12.463 | 5.464 | 36.03 | 17.936 | 0.67 | 55.57 | 0.13 | 0.18 | 5.215 | 0.007 | 0.286 | 0 | 0 | 0.004 | 0 | 0 | 0 | 0 | 0 | 0 | 0 | 0 | 0 | 0 | 0 | 0 | 0 | 0 | 0 | 0 | 0 | 0 | 0 | 0 | 0
29 | 2024-01-15 | 1 | 9.7 | 1673.2597 | [21 empty] | 2.1 | 495.35 | 1.49 | 2.31 | 6.615 | 0.032 | 0.383 | 0 | 0 | 0.01 | 80.55179 | 2.907292 | 332.4497 |  | 41.98 | 17572.06 | 41.3 | 11.48 | 7.145 | 0.758 | 0.466 | 0.076 | 9.93 | 0.232 | 28.555 |  |  | 0.78 | 110.72 | 0.14 | 2.03 | 6.198 | 0.016 | 0.333 | 0 | 0 | 0.007 | 2.19 | 979.11 | 0.86 | 49.17 | 8.321 | 0.386 | 0.223 | 0.312 | 4.36 | 0.013 | 12.681 | 5.606 | 37.39 | 18.542 | 0.59 | 62.1 | 0.13 | 0.26 | 5.319 | 0.006 | 0.24 | 0 | 0 | 0.006 | 0 | 0 | 0 | 0 | 0 | 0 | 0 | 0 | 0 | 0 | 0 | 0 | 0 | 0 | 0 | 0 | 0 | 0 | 0 | 0 | 0
30 | 2024-01-15 | 2 | 12 | 2193.7266 | [21 empty] | 1.72 | 424.01 | 1.04 | 1.95 | 6.245 | 0.03 | 0.247 | 0 | 0 | 0.01 | 82.45403 | 2.878048 | 407.7019 |  | 42.83 | 17014.72 | 43.07 | 10.15 | 6.629 | 0.882 | 0.327 | 0.068 | 8.72 | 0.196 | 25.499 |  |  | 0.59 | 83 | 0.13 | 1.78 | 6.046 | 0.013 | 0.239 | 0 | 0 | 0.004 | 2.3 | 956.73 | 0.79 | 52.07 | 7.94 | 0.405 | 0.161 | 0.306 | 3.53 | 0.008 | 11.47 | 4.725 | 37.92 | 18.267 | 0.5 | 48.87 | 0.08 | 0.12 | 5.249 | 0.006 | 0.195 | 0 | 0 | 0.005 | 0 | 0 | 0 | 0 | 0 | 0 | 0 | 0 | 0 | 0 | 0 | 0 | 0 | 0 | 0 | 0 | 0 | 0 | 0 | 0 | 0
31 | 2024-01-16 | 1 | 12 | 2123.5305 | [21 empty] | 2.39 | 688.58 | 1.37 | 1.96 | 6.293 | 0.04 | 0.436 | 0 | 0 | 0.01 | 81.79367 | 2.891104 | 502.6131 |  | 45.17 | 17660.57 | 44.94 | 10.42 | 6.377 | 0.932 | 0.401 | 0.069 | 8.29 | 0.228 | 25.087 |  |  | 0.64 | 80.75 | 0.12 | 1.83 | 5.902 | 0.02 | 0.343 | 0 | 0 | 0.007 | 2.28 | 935.74 | 0.83 | 52.92 | 7.555 | 0.441 | 0.162 | 0.314 | 2.49 | 0.012 | 10.045 | 3.761 | 37.41 | 17.028 | 0.58 | 50.81 | 0.05 | 0.08 | 4.504 | 0.006 | 0.235 | 0 | 0 | 0.008 | 0 | 0 | 0 | 0 | 0 | 0 | 0 | 0 | 0 | 0 | 0 | 0 | 0 | 0 | 0 | 0 | 0 | 0 | 0 | 0 | 0
32 | 2024-01-16 | 2 | 12 | 2098.52454 | [21 empty] | 2.24 | 685.59 | 0.97 | 1.68 | 5.93 | 0.029 | 0.261 | 0 | 0 | 0.008 | 83.53279 | 2.864159 | 706.7938 |  | 49.08 | 25644.87 | 38.71 | 10.13 | 7.687 | 0.811 | 0.386 | 0.066 | 11.49 | 0.232 | 29.307 |  |  | 0.78 | 110.42 | 0.09 | 1.48 | 5.928 | 0.015 | 0.311 | 0 | 0 | 0.007 | 3.31 | 1397.28 | 1.25 | 53.73 | 7.692 | 0.404 | 0.127 | 0.293 | 1.94 | 0.015 | 9.632 | 3.594 | 36.35 | 15.622 | 0.63 | 65.5 | 0.05 | 0.11 | 4.401 | 0.006 | 0.201 | 0 | 0 | 0.006 | 0 | 0 | 0 | 0 | 0 | 0 | 0 | 0 | 0 | 0 | 0 | 0 | 0 | 0 | 0 | 0 | 0 | 0 | 0 | 0 | 0
33 | 2024-01-17 | 1 | 12 | 2162.20112 | [21 empty] | 1.69 | 437.45 | 1.01 | 2.18 | 6.001 | 0.036 | 0.294 | 0 | 0 | 0.001 | 82.66083 | 2.873627 | 433.1188 |  | 61.14 | 24682.44 | 38.46 | 10.88 | 7.484 | 1.031 | 0.329 | 0.017 | 10.37 | 0.006 | 28.734 |  |  | 0.73 | 94.27 | 0.1 | 1.75 | 5.58 | 0.018 | 0.334 | 0 | 0 | 0.001 | 2.16 | 875.12 | 0.57 | 52.22 | 7.747 | 0.545 | 0.259 | 0.014 | 2.95 | 0.002 | 10.697 | 4.065 | 36.3 | 14.687 | 0.54 | 60.95 | 0.05 | 0.09 | 5.107 | 0.006 | 0.168 | 0 | 0 | 0.001 | 0 | 0 | 0 | 0 | 0 | 0 | 0 | 0 | 0 | 0 | 0 | 0 | 0 | 0 | 0 | 0 | 0 | 0 | 0 | 0 | 0
34 | 2024-01-17 | 2 | 12 | 2157.05485 | [21 empty] | 1.92 | 520.34 | 1.06 | 2.2 | 6.417 | 0.024 | 0.361 | 0 | 0 | 0.001 | 81.64164 | 2.889088 | 490.8868 |  | 45.94 | 16700.91 | 42.95 | 11.95 | 6.895 | 0.877 | 0.443 | 0.085 | 8.93 | 0.231 | 27.775 |  |  | 0.64 | 100.55 | 0.14 | 2.03 | 6.491 | 0.037 | 0.411 | 0 | 0 | 0.2 | 2.14 | 889.28 | 0.97 | 51.8 | 8.159 | 0.522 | 0.144 | 0.455 | 3.22 | 0.008 | 11.379 | 4.712 | 36.52 | 14.399 | 0.54 | 63.69 | 0.09 | 0.04 | 4.897 | 0.007 | 0.188 | 0 | 0 | 0.008 | 0 | 0 | 0 | 0 | 0 | 0 | 0 | 0 | 0 | 0 | 0 | 0 | 0 | 0 | 0 | 0 | 0 | 0 | 0 | 0 | 0
35 | 2024-01-18 | 1 | 12 | 2016.65373 | [21 empty] | 2.15 | 607.22 | 1.17 | 2.36 | 6.167 | 0.042 | 0.302 | 0 | 0 | 0.006 | 81.83247 | 2.885517 | 518.9915 |  | 46.61 | 21751.48 | 44 | 10.48 | 6.729 | 1.07 | 0.42 | 0.087 | 6.58 | 0.282 | 23.789 |  |  | 0.79 | 112 | 0.15 | 1.9 | 6.189 | 0.018 | 0.32 | 0 | 0 | 0.002 | 1.98 | 950.97 | 0.78 | 51.29 | 8.076 | 0.506 | 0.162 | 0.402 | 2.52 | 0.008 | 10.596 | 3.806 | 36.04 | 13.205 | 0.63 | 64.76 | 0.07 | 0.14 | 4.71 | 0.007 | 0.252 | 0 | 0 | 0.004 | 0 | 0 | 0 | 0 | 0 | 0 | 0 | 0 | 0 | 0 | 0 | 0 | 0 | 0 | 0 | 0 | 0 | 0 | 0 | 0 | 0
36 | 2024-01-18 | 2 | 12 | 2069.29758 | [21 empty] | 1.72 | 536.43 | 1.45 | 2.55 | 6.491 | 0.043 | 0.333 | 0 | 0 | 0.006 | 80.54444 | 2.905077 | 369.9517 |  | 52 | 19273.91 | 44.6 | 11.06 | 7.569 | 0.924 | 0.496 | 0.086 | 6.07 | 0.251 | 24.699 |  |  | 0.68 | 112.25 | 0.16 | 2.49 | 6.563 | 0.022 | 0.387 | 0 | 0 | 0.002 | 1.68 | 818.79 | 0.75 | 52.19 | 7.863 | 0.446 | 0.145 | 0.389 | 1.84 | 0.007 | 9.703 | 3.036 | 34.88 | 11.241 | 0.64 | 67.59 | 0.09 | 0.15 | 5.275 | 0.007 | 0.32 | 0 | 0 | 0.001 | 0 | 0 | 0 | 0 | 0 | 0 | 0 | 0 | 0 | 0 | 0 | 0 | 0 | 0 | 0 | 0 | 0 | 0 | 0 | 0 | 0
37 | 2024-01-19 | 1 | 12 | 2096.82879 | [21 empty] | 1.33 | 512.11 | 1.11 | 2.1 | 6.496 | 0.033 | 0.25 | 0 | 0 | 0.004 | 81.60785 | 2.889763 | 461.3604 |  | 46.28 | 19659.2 | 42.73 | 10.71 | 7.653 | 0.825 | 0.386 | 0.071 | 7.17 | 0.231 | 25.533 |  |  | 0.49 | 92.73 | 0.11 | 2.06 | 6.145 | 0.015 | 0.268 | 0 | 0 | 0.002 | 1.37 | 810.79 | 0.64 | 52.36 | 8.587 | 0.386 | 0.137 | 0.336 | 2.19 | 0.007 | 10.777 | 3.216 | 34.07 | 9.457 | 0.39 | 61.86 | 0.06 | 0.11 | 4.709 | 0.005 | 0.207 | 0 | 0 | 0.002 | 0 | 0 | 0 | 0 | 0 | 0 | 0 | 0 | 0 | 0 | 0 | 0 | 0 | 0 | 0 | 0 | 0 | 0 | 0 | 0 | 0
38 | 2024-01-19 | 2 | 10.2 | 1665.44109 | [21 empty] | 1.57 | 500.78 | 0.99 | 1.85 | 6.279 | 0.031 | 0.291 | 0 | 0 | 0.003 | 82.53748 | 2.877491 | 505.8384 |  | 71.51 | 20018.06 | 37.38 | 12.12 | 8.754 | 0.745 | 0.467 | 0.081 | 7.45 | 0.186 | 28.324 |  |  | 0.64 | 86.95 | 0.11 | 1.86 | 6.327 | 0.014 | 0.288 | 0 | 0 | 0.001 | 2.11 | 774.62 | 0.73 | 50.73 | 9.61 | 0.392 | 0.183 | 0.318 | 3.16 | 0.011 | 12.77 | 4.282 | 34.23 | 8.739 | 0.57 | 60.04 | 0.07 | 0.13 | 4.881 | 0.006 | 0.227 | 0 | 0 | 0.002 | 0 | 0 | 0 | 0 | 0 | 0 | 0 | 0 | 0 | 0 | 0 | 0 | 0 | 0 | 0 | 0 | 0 | 0 | 0 | 0 | 0
39 | 2024-01-20 | 1 | 12 | 2094.3195 | [21 empty] | 1.41 | 395.9 | 0.86 | 1.93 | 6.276 | 0.032 | 0.331 | 0 | 0 | 0.008 | 82.57748 | 2.875706 | 460.3488 |  | 37.07 | 13974.48 | 38.57 | 10.69 | 8.279 | 0.825 | 0.397 | 0.061 | 9.91 | 0.159 | 28.879 |  |  | 0.69 | 76.47 | 0.1 | 1.91 | 5.756 | 0.013 | 0.253 | 0 | 0 | 0.003 | 2.53 | 806.19 | 0.73 | 52.84 | 9.973 | 0.363 | 0.168 | 0.292 | 2.96 | 0.002 | 12.933 | 4.053 | 34.19 | 7.792 | 0.54 | 52.37 | 0.06 | 0.21 | 5.337 | 0.006 | 0.226 | 0 | 0 | 0.001 | 0 | 0 | 0 | 0 | 0 | 0 | 0 | 0 | 0 | 0 | 0 | 0 | 0 | 0 | 0 | 0 | 0 | 0 | 0 | 0 | 0
40 | 2024-01-20 | 2 | 12 | 1999.90076 | [21 empty] | 2.23 | 402.01 | 0.87 | 2.06 | 6.657 | 0.031 | 0.28 | 0 | 0 | 0.001 | 81.59748 | 2.888682 | 462.0805 |  | 51.85 | 17750.11 | 42.28 | 11.69 | 8.037 | 0.823 | 0.473 | 0.071 | 7.84 | 0.201 | 27.567 |  |  | 0.83 | 103.78 | 0.11 | 1.97 | 6.903 | 0.014 | 0.317 | 0 | 0 | 0.004 | 2.48 | 940.03 | 0.86 | 51.46 | 10.331 | 0.349 | 0.193 | 0.271 | 3.29 | 0.011 | 13.621 | 4.499 | 34.48 | 7.291 | 0.72 | 56.57 | 0.09 | 0.26 | 6.066 | 0.008 | 0.29 | 0 | 0 | 0.002 | 0 | 0 | 0 | 0 | 0 | 0 | 0 | 0 | 0 | 0 | 0 | 0 | 0 | 0 | 0 | 0 | 0 | 0 | 0 | 0 | 0
41 | 2024-01-21 | 1 | 11.7 | 1932.51951 | [21 empty] | 1.68 | 359.33 | 1.03 | 2.23 | 6.543 | 0.057 | 0.291 | 0 | 0 | 0.015 | 81.39826 | 2.891384 | 348.8641 |  | 45.41 | 13309.64 | 38.85 | 12.06 | 8.402 | 0.846 | 0.415 | 0.076 | 8.54 | 0.144 | 29.002 |  |  | 0.68 | 77.8 | 0.12 | 2.04 | 6.433 | 0.012 | 0.274 | 0 | 0 | 0.012 | 1.73 | 771.96 | 0.74 | 50.58 | 9.088 | 0.38 | 0.156 | 0.314 | 3.42 | 0.012 | 12.508 | 4.54 | 34.9 | 6.831 | 0.65 | 48.14 | 0.1 | 0.22 | 5.787 | 0.008 | 0.264 | 0 | 0 | 0.01 | 0 | 0 | 0 | 0 | 0 | 0 | 0 | 0 | 0 | 0 | 0 | 0 | 0 | 0 | 0 | 0 | 0 | 0 | 0 | 0 | 0
42 | 2024-01-21 | 2 | 12 | 2028.8417 | [21 empty] | 1.54 | 380.85 | 1.43 | 2.81 | 6.96 | 0.035 | 0.331 | 0 | 0 | 0.014 | 79.23694 | 2.922384 | 266.3287 |  | 36.63 | 12474.65 | 41.42 | 11.5 | 8.422 | 0.811 | 0.463 | 0.074 | 7.59 | 0.16 | 27.512 |  |  | 0.7 | 81.14 | 0.11 | 2.32 | 6.385 | 0.013 | 0.289 | 0 | 0 | 0.012 | 1.95 | 752.08 | 0.65 | 53.12 | 8.953 | 0.388 | 0.184 | 0.328 | 1.89 | 0.014 | 10.843 | 2.928 | 33.79 | 4.759 | 0.64 | 45.47 | 0.08 | 0.22 | 5.8 | 0.005 | 0.261 | 0 | 0 | 0.008 | 0 | 0 | 0 | 0 | 0 | 0 | 0 | 0 | 0 | 0 | 0 | 0 | 0 | 0 | 0 | 0 | 0 | 0 | 0 | 0 | 0
43 | 2024-01-22 | 1 | 12 | 1992.21186 | [21 empty] | 1.25 | 346.43 | 1.12 | 2.86 | 6.816 | 0.04 | 0.269 | 0 | 0 | 0.008 | 79.87159 | 2.910009 | 309.3125 |  | 22.84 | 10348.85 | 40.96 | 13.14 | 8.081 | 1.047 | 0.412 | 0.12 | 7.39 | 0.191 | 28.611 |  |  | 0.54 | 83.7 | 0.12 | 2.69 | 6.937 | 0.022 | 0.354 | 0 | 0 | 0.006 | 2.17 | 677.46 | 0.68 | 51.3 | 9.153 | 0.466 | 0.198 | 0.422 | 3.02 | 0.012 | 12.173 | 4.166 | 33.81 | 3.925 | 0.49 | 48.55 | 0.08 | 0.47 | 6.65 | 0.01 | 0.319 | 0 | 0 | 0.003 | 0 | 0 | 0 | 0 | 0 | 0 | 0 | 0 | 0 | 0 | 0 | 0 | 0 | 0 | 0 | 0 | 0 | 0 | 0 | 0 | 0
44 | 2024-01-22 | 2 | 12 | 2116.40286 | [21 empty] | 1.66 | 486.14 | 1.34 | 3.2 | 7.495 | 0.045 | 0.272 | 0 | 0 | 0.009 | 77.66032 | 2.942092 | 362.791 |  | 32.45 | 13144.96 | 44.48 | 11.73 | 8.492 | 0.864 | 0.389 | 0.104 | 7.17 | 0.225 | 27.392 |  |  | 0.72 | 85.57 | 0.12 | 2.95 | 6.797 | 0.021 | 0.28 | 0 | 0 | 0.003 | 2.19 | 681.08 | 0.69 | 49.86 | 10.419 | 0.459 | 0.226 | 0.449 | 4.36 | 0.013 | 14.779 | 5.509 | 35.17 | 4.434 | 0.65 | 50.84 | 0.09 | 0.76 | 6.525 | 0.009 | 0.279 | 0 | 0 | 0.002 | 0 | 0 | 0 | 0 | 0 | 0 | 0 | 0 | 0 | 0 | 0 | 0 | 0 | 0 | 0 | 0 | 0 | 0 | 0 | 0 | 0
45 | 2024-01-23 | 1 | 11.3 | 1871.614 | [21 empty] | 1.89 | 435.39 | 1.06 | 2.29 | 7.008 | 0.033 | 0.298 | 0 | 0 | 0.013 | 80.28926 | 2.907625 | 410.7453 |  | 37.63 | 14581.42 | 38.65 | 12.55 | 8.264 | 0.921 | 0.374 | 0.115 | 8.06 | 0.214 | 28.874 |  |  | 0.58 | 84.11 | 0.11 | 2.25 | 6.495 | 0.016 | 0.283 | 0 | 0 | 0.008 | 1.84 | 804.76 | 0.72 | 51.47 | 10.887 | 0.475 | 0.168 | 0.428 | 3.18 | 0.018 | 14.067 | 4.375 | 35.35 | 3.809 | 0.39 | 50.84 | 0.09 | 0.23 | 6.061 | 0.008 | 0.249 | 0 | 0 | 0.007 | 0 | 0 | 0 | 0 | 0 | 0 | 0 | 0 | 0 | 0 | 0 | 0 | 0 | 0 | 0 | 0 | 0 | 0 | 0 | 0 | 0
46 | 2024-01-23 | 2 | 12 | 2126.8505 | [21 empty] | 2.21 | 485.71 | 1.11 | 2.47 | 6.549 | 0.035 | 0.262 | 0 | 0 | 0.013 | 80.97977 | 2.896444 | 437.5766 |  | 36.47 | 15300.04 | 41.94 | 12.28 | 8.357 | 0.928 | 0.36 | 0.112 | 7.27 | 0.229 | 27.907 |  |  | 0.59 | 89.08 | 0.1 | 2.22 | 6.421 | 0.015 | 0.23 | 0 | 0 | 0.008 | 1.87 | 791.52 | 0.67 | 49.9 | 10.747 | 0.45 | 0.152 | 0.423 | 4.4 | 0.018 | 15.147 | 5.52 | 36.75 | 4.329 | 0.55 | 62.08 | 0.08 | 0.19 | 5.769 | 0.006 | 0.209 | 0 | 0 | 0.01 | 0 | 0 | 0 | 0 | 0 | 0 | 0 | 0 | 0 | 0 | 0 | 0 | 0 | 0 | 0 | 0 | 0 | 0 | 0 | 0 | 0
47 | 2024-01-24 | 1 | 11.9 | 1896.64104 | [21 empty] | 1.55 | 426 | 0.74 | 2.13 | 5.495 | 0.033 | 0.213 | 0 | 0 | 0.011 | 84.17979 | 2.850036 | 575.6757 |  | 35.79 | 15317.58 | 42.68 | 12.04 | 7.602 | 0.91 | 0.304 | 0.107 | 7.16 | 0.209 | 26.802 |  |  | 0.35 | 98.48 | 0.13 | 2.41 | 6.441 | 0.021 | 0.246 | 0 | 0 | 0.011 | 1.4 | 795.47 | 0.9 | 52.61 | 10.117 | 0.464 | 0.148 | 0.422 | 2.54 | 0.058 | 12.657 | 3.904 | 36.29 | 3.233 | 0.25 | 56.84 | 0.12 | 0.33 | 5.992 | 0.012 | 0.232 | 0 | 0 | 0.011 | 0 | 0 | 0 | 0 | 0 | 0 | 0 | 0 | 0 | 0 | 0 | 0 | 0 | 0 | 0 | 0 | 0 | 0 | 0 | 0 | 0
48 | 2024-01-24 | 2 | 12 | 2094.04783 | [21 empty] | 1.15 | 413.09 | 0.86 | 2.48 | 5.737 | 0.035 | 0.174 | 0 | 0 | 0.012 | 83.06159 | 2.864098 | 480.3372 |  | 29.19 | 16103.72 | 52.58 | 8.46 | 5.985 | 0.939 | 0.261 | 0.076 | 4.86 | 0.266 | 19.305 |  |  | 0.4 | 118.96 | 0.15 | 2.65 | 6.766 | 0.022 | 0.237 | 0 | 0 | 0.014 | 1.4 | 719.64 | 0.68 | 51.75 | 10.578 | 0.432 | 0.139 | 0.425 | 2.95 | 0.059 | 13.528 | 4.062 | 36.24 | 2.295 | 0.3 | 52.74 | 0.11 | 0.26 | 6.242 | 0.011 | 0.232 | 0 | 0 | 0.007 | 0 | 0 | 0 | 0 | 0 | 0 | 0 | 0 | 0 | 0 | 0 | 0 | 0 | 0 | 0 | 0 | 0 | 0 | 0 | 0 | 0
49 | 2024-01-25 | 1 | [23 empty] | 1.1 | 429.89 | 1.05 | 2.75 | 6.985 | 0.027 | 0.161 | 0 | 0 | 0.01 | 79.80174 | 2.910688 | 409.419 |  | 21.78 | 13096.37 | 45.15 | 10.58 | 7.878 | 0.733 | 0.223 | 0.083 | 7.21 | 0.258 | 25.668 |  |  | 0.4 | 100.35 | 0.16 | 2.99 | 7.737 | 0.014 | 0.194 | 0 | 0 | 0.008 | 1.2 | 702.03 | 0.6 | 53.03 | 10.177 | 0.328 | 0.075 | 0.37 | 1.71 | 0.016 | 11.887 | 2.638 | 34.95 | -0.067 | 0.2 | 59.38 | 0.14 | 0.25 | 7.276 | 0.004 | 0.186 | 0 | 0 | 0.007 | 0 | 0 | 0 | 0 | 0 | 0 | 0 | 0 | 0 | 0 | 0 | 0 | 0 | 0 | 0 | 0 | 0 | 0 | 0 | 0 | 0
50 | 2024-01-25 | 2 | [23 empty] | 1.55 | 671.08 | 1.56 | 3.65 | 8.491 | 0.041 | 0.246 | 0 | 0 | 0.014 | 74.63451 | 2.986538 | 430.1795 |  | 24.39 | 14748.54 | 46.68 | 12.06 | 8.199 | 0.644 | 0.245 | 0.089 | 6.44 | 0.255 | 26.699 |  |  | 0.4 | 104.68 | 0.14 | 3.03 | 7.369 | 0.012 | 0.204 | 0 | 0 | 0.007 | 1 | 695.02 | 0.53 | 49.55 | 10.419 | 0.335 | 0.1 | 0.382 | 4.07 | 0.016 | 14.489 | 4.935 | 36.02 | -0.132 | 0.2 | 67.88 | 0.12 | 0.22 | 6.982 | 0.002 | 0.196 | 0 | 0 | 0.005 | 0 | 0 | 0 | 0 | 0 | 0 | 0 | 0 | 0 | 0 | 0 | 0 | 0 | 0 | 0 | 0 | 0 | 0 | 0 | 0 | 0
51 | 2024-01-26 | 1 | [23 empty] | 1.7 | 842.56 | 2.05 | 3.93 | 9.566 | 0.045 | 0.275 | 0.04 | 0 | 0.027 | 71.32422 | 3.040555 | 411.0049 |  | 20.18 | 14165.98 | 48.77 | 10.66 | 7.077 | 0.7 | 0.246 | 0.103 | 5.23 | 0.268 | 22.967 |  |  | 0.4 | 119.81 | 0.15 | 3.13 | 7.864 | 0.019 | 0.205 | 0.031 | 0 | 0.019 | 1 | 702.25 | 0.57 | 51.04 | 11.343 | 0.341 | 0.093 | 0.431 | 2.91 | 0.03 | 14.253 | 3.821 | 35.93 | -1.311 | 0.25 | 77.68 | 0.14 | 0.26 | 8.1 | 0.008 | 0.22 | 0.007 | 0 | 0.019 | 0 | 0 | 0 | 0 | 0 | 0 | 0 | 0 | 0 | 0 | 0 | 0 | 0 | 0 | 0 | 0 | 0 | 0 | 0 | 0 | 0
52 | 2024-01-26 | 2 | [23 empty] | 1.8 | 608.67 | 1.45 | 2.81 | 8.418 | 0.038 | 0.262 | 0.028 | 0 | 0.023 | 76.07998 | 2.969594 | 419.7724 |  | 26.58 | 14424.24 | 45.33 | 10.97 | 7.94 | 0.888 | 0.273 | 0.1 | 6.61 | 0.262 | 25.52 |  |  | 0.45 | 92.58 | 0.12 | 2.29 | 6.974 | 0.016 | 0.186 | 0.022 | 0 | 0.019 | 1 | 846.06 | 0.58 | 49.71 | 10.86 | 0.398 | 0.136 | 0.4 | 3.63 | 0.028 | 14.49 | 4.608 | 36.56 | -1.703 | 0.25 | 62.69 | 0.1 | 0.17 | 6.807 | 0.008 | 0.19 | 0.006 | 0 | 0.018 | 0 | 0 | 0 | 0 | 0 | 0 | 0 | 0 | 0 | 0 | 0 | 0 | 0 | 0 | 0 | 0 | 0 | 0 | 0 | 0 | 0
53 | 2024-01-27 | 1 | [23 empty] | 1.25 | 422.9 | 0.86 | 2.15 | 6.491 | 0.033 | 0.177 | 0 | 0 | 0.01 | 81.89508 | 2.883013 | 491.7442 |  | 32.38 | 15096.34 | 45.62 | 11.17 | 7.916 | 0.762 | 0.223 | 0.086 | 5.24 | 0.195 | 24.326 |  |  | 0.4 | 85.68 | 0.12 | 2.09 | 6.479 | 0.016 | 0.18 | 0 | 0 | 0.008 | 1.2 | 734.68 | 0.56 | 50.62 | 10.991 | 0.338 | 0.109 | 0.347 | 2.8 | 0.048 | 13.791 | 3.698 | 36.36 | -3.005 | 0.2 | 49.04 | 0.09 | 0.17 | 6.188 | 0.007 | 0.168 | 0 | 0 | 0.008 | 0 | 0 | 0 | 0 | 0 | 0 | 0 | 0 | 0 | 0 | 0 | 0 | 0 | 0 | 0 | 0 | 0 | 0 | 0 | 0 | 0
54 | 2024-01-27 | 2 | [23 empty] | 1.1 | 315.49 | 0.78 | 1.71 | 5.875 | 0.026 | 0.179 | 0 | 0 | 0.009 | 83.94086 | 2.856201 | 404.4744 |  | 27.58 | 12286.58 | 46.13 | 10.07 | 7.399 | 0.818 | 0.219 | 0.077 | 4.85 | 0.168 | 22.319 |  |  | 0.4 | 68.82 | 0.11 | 1.71 | 5.757 | 0.011 | 0.167 | 0 | 0 | 0.007 | 1.6 | 788.94 | 0.65 | 52.39 | 10.299 | 0.297 | 0.086 | 0.337 | 1.89 | 0.049 | 12.189 | 2.837 | 35.25 | -5.168 | 0.25 | 44.05 | 0.09 | 0.15 | 5.866 | 0.007 | 0.168 | 0 | 0 | 0.006 | 0 | 0 | 0 | 0 | 0 | 0 | 0 | 0 | 0 | 0 | 0 | 0 | 0 | 0 | 0 | 0 | 0 | 0 | 0 | 0 | 0
55 | 2024-01-28 | 1 | [23 empty] | 1.13 | 332.53 | 0.79 | 1.93 | 5.796 | 0.033 | 0.177 | 0 | 0 | 0.015 | 83.78721 | 2.856941 | 420.9241 |  | 31.65 | 12700.45 | 46.97 | 10.29 | 8.172 | 0.773 | 0.226 | 0.087 | 5.88 | 0.013 | 24.342 |  |  | 0.54 | 78.31 | 0.12 | 2.03 | 6.972 | 0.016 | 0.181 | 0 | 0 | 0.041 | 1.37 | 772.73 | 0.7 | 52.97 | 10.536 | 0.343 | 0.11 | 0.352 | 1.81 | 0.011 | 12.346 | 2.853 | 34.06 | -7.315 | 0.39 | 49.01 | 0.1 | 0.22 | 5.677 | 0.007 | 0.168 | 0 | 0 | 0.013 | 0 | 0 | 0 | 0 | 0 | 0 | 0 | 0 | 0 | 0 | 0 | 0 | 0 | 0 | 0 | 0 | 0 | 0 | 0 | 0 | 0
56 | 2024-01-28 | 2 | [23 empty] | 1.13 | 380.13 | 0.73 | 2.17 | 6.126 | 0.027 | 0.183 | 0 | 0 | 0.007 | 82.81149 | 2.868921 | 520.726 |  | 24.51 | 12726.43 | 44.48 | 11.16 | 7.752 | 0.811 | 0.217 | 0.076 | 6.74 | 0.005 | 25.652 |  |  | 0.45 | 98.27 | 0.15 | 1.92 | 7.303 | 0.011 | 0.166 | 0 | 0 | 0.014 | 1.05 | 798.12 | 0.81 | 52.23 | 10.015 | 0.304 | 0.088 | 0.345 | 2.19 | 0.078 | 12.205 | 3.304 | 33.25 | -9.011 | 0.4 | 60.88 | 0.13 | 0.26 | 6.876 | 0.007 | 0.164 | 0 | 0 | 0.012 | 0 | 0 | 0 | 0 | 0 | 0 | 0 | 0 | 0 | 0 | 0 | 0 | 0 | 0 | 0 | 0 | 0 | 0 | 0 | 0 | 0
57 | 2024-01-29 | 1 | [23 empty] | 0.95 | 310.47 | 0.75 | 1.84 | 6.46 | 0.026 | 0.189 | 0 | 0 | 0.016 | 82.53475 | 2.875213 | 413.96 |  | 20.17 | 10918.86 | 38.4 | 12.79 | 7.714 | 0.772 | 0.24 | 0.103 | 10.76 | 0.165 | 31.264 |  |  | 0.53 | 86.09 | 0.14 | 2.05 | 7.258 | 0.013 | 0.215 | 0 | 0 | 0.015 | 1.02 | 744.62 | 0.64 | 51.87 | 9.776 | 0.347 | 0.079 | 0.343 | 3.09 | 0.05 | 12.866 | 4.077 | 33.34 | -9.934 | 0.4 | 55.06 | 0.14 | 0.27 | 7.069 | 0.01 | 0.211 | 0 | 0 | 0.013 | 0 | 0 | 0 | 0 | 0 | 0 | 0 | 0 | 0 | 0 | 0 | 0 | 0 | 0 | 0 | 0 | 0 | 0 | 0 | 0 | 0
58 | 2024-01-29 | 2 | [23 empty] | 1 | 463.08 | 1.2 | 2.67 | 7.222 | 0.033 | 0.191 | 0 | 0 | 0.018 | 79.2009 | 2.921321 | 385.9 |  | 22.5 | 12764.98 | 40.37 | 10.19 | 8.168 | 0.707 | 0.262 | 0.085 | 6.22 | 0.191 | 24.578 |  |  | 0.44 | 90.71 | 0.13 | 2.34 | 6.927 | 0.014 | 0.18 | 0 | 0 | 0.016 | 1.13 | 894.69 | 0.69 | 52.67 | 10.975 | 0.339 | 0.102 | 0.357 | 2.39 | 0.051 | 13.365 | 3.419 | 32.73 | -11.515 | 0.35 | 62.3 | 0.12 | 0.22 | 6.955 | 0.008 | 0.181 | 0 | 0 | 0.013 | 0 | 0 | 0 | 0 | 0 | 0 | 0 | 0 | 0 | 0 | 0 | 0 | 0 | 0 | 0 | 0 | 0 | 0 | 0 | 0 | 0
59 | 2024-01-30 | 1 | [23 empty] | 1.21 | 437.13 | 1.06 | 2.55 | 6.603 | 0.031 | 0.191 | 0 | 0 | 0.011 | 80.86403 | 2.896766 | 412.3868 |  | 19.53 | 12392.38 | 44.47 | 10.03 | 7.552 | 0.794 | 0.256 | 0.087 | 8.13 | 0.225 | 25.712 |  |  | 0.54 | 103.33 | 0.13 | 2.81 | 7.401 | 0.015 | 0.227 | 0 | 0 | 0.008 | 0.73 | 705.04 | 0.49 | 52.29 | 10.795 | 0.381 | 0.091 | 0.394 | 2.37 | 0.015 | 13.165 | 3.241 | 32.1 | -13.274 | 0.4 | 60.06 | 0.09 | 0.19 | 6.693 | 0.005 | 0.205 | 0 | 0 | 0.007 | 0 | 0 | 0 | 0 | 0 | 0 | 0 | 0 | 0 | 0 | 0 | 0 | 0 | 0 | 0 | 0 | 0 | 0 | 0 | 0 | 0
60 | 2024-01-30 | 2 | [23 empty] | 1.07 | 350.67 | 0.76 | 2.05 | 5.863 | 0.027 | 0.171 | 0 | 0 | 0.008 | 83.51898 | 2.859764 | 461.4079 |  | 26.44 | 12829.17 | 42.3 | 11.41 | 8.23 | 0.875 | 0.274 | 0.098 | 7.97 | 0.2 | 27.61 |  |  | 0.44 | 96.29 | 0.13 | 2.42 | 7.061 | 0.012 | 0.203 | 0 | 0 | 0.007 | 0.86 | 762.9 | 0.67 | 50.42 | 10.358 | 0.417 | 0.109 | 0.407 | 3.2 | 0.017 | 13.558 | 4.287 | 32.3 | -13.987 | 0.39 | 52.36 | 0.06 | 0.12 | 5.476 | 0.002 | 0.166 | 0 | 0 | 0.006 | 0 | 0 | 0 | 0 | 0 | 0 | 0 | 0 | 0 | 0 | 0 | 0 | 0 | 0 | 0 | 0 | 0 | 0 | 0 | 0 | 0
61 | 2024-01-31 | 1 | [23 empty] | 1.13 | 315.5 | 0.68 | 1.43 | 5.483 | 0.037 | 0.205 | 0 | 0 | 0.029 | 85.25836 | 2.838917 | 463.9706 |  | 28.14 | 12557.98 | 43.47 | 10.52 | 8.247 | 0.913 | 0.366 | 0.114 | 9.2 | 0.244 | 27.967 |  |  | 0.43 | 83.48 | 0.11 | 1.7 | 6.581 | 0.029 | 0.234 | 0 | 0 | 0.027 | 1.25 | 850.81 | 0.6 | 50.75 | 11.425 | 0.466 | 0.152 | 0.458 | 3.21 | 0.036 | 14.635 | 4.276 | 32.51 | -14.711 | 0.39 | 45.64 | 0.09 | 0.15 | 6.079 | 0.025 | 0.226 | 0 | 0 | 0.032 | 0 | 0 | 0 | 0 | 0 | 0 | 0 | 0 | 0 | 0 | 0 | 0 | 0 | 0 | 0 | 0 | 0 | 0 | 0 | 0 | 0
62 | 2024-01-31 | 2 | [23 empty] | 0.96 | 433.06 | 0.99 | 2.56 | 6.937 | 0.052 | 0.219 | 0 | 0 | 0.009 | 80.17721 | 2.906243 | 437.4343 |  | 19.93 | 13278.79 | 46.82 | 9.84 | 7.894 | 0.849 | 0.326 | 0.102 | 7.05 | 0.299 | 24.784 |  |  | 0.45 | 103.1 | 0.14 | 2.44 | 7.815 | 0.038 | 0.208 | 0 | 0 | 0.01 | 0.7 | 713.28 | 0.63 | 50.95 | 11.342 | 0.42 | 0.102 | 0.491 | 3.11 | 0.017 | 14.452 | 4.16 | 32.62 | -15.551 | 0.4 | 61.95 | 0.11 | 0.19 | 7.016 | 0.029 | 0.203 | 0 | 0 | 0.035 | 0 | 0 | 0 | 0 | 0 | 0 | 0 | 0 | 0 | 0 | 0 | 0 | 0 | 0 | 0 | 0 | 0 | 0 | 0 | 0 | 0
| PROMEDIO ENERO TOTAL 2024 |  |  | 1832.089 | #DIV/0! | #DIV/0! | #DIV/0! | #DIV/0! | #DIV/0! | #DIV/0! | #DIV/0! | #DIV/0! | #DIV/0! | #DIV/0! | #DIV/0! | #DIV/0! | #DIV/0! | #DIV/0! | #DIV/0! | #DIV/0! | #DIV/0! | #DIV/0! | #DIV/0! | #DIV/0! | 0 | 1.484754 | 429.4434 | 1.003607 | 2.059508 | 5.949213 | 0.03331148 | 0.2477705 | 0.001114754 | 0 | 0.009983607 | 76.41858 | 2.697523 | 403.3211 | #DIV/0! | 34.8318 | 14580.87 | 39.43131 | 10.23066 | 7.428262 | 0.7756885 | 0.3283934 | 0.075 | 7.85623 | 0.2005246 | 25.51515 | 0 | 0 | 0.5539344 | 83.91623 | 0.1203279 | 1.953115 | 5.919623 | 0.01647541 | 0.2429836 | 0.0008688525 | 0 | 0.0112459 | 1.744918 | 812.1207 | 0.8101639 | 47.26197 | 9.321803 | 0.3899836 | 0.1544426 | 0.3154426 | 3.56623 | 0.01781967 | 12.88803 | 4.766377 | #REF! | #REF! | 0.4388333 | 50.75817 | 0.0905 | 0.2223333 | 5.3812 | 0.0084 | 0.2136 | 0.0002131148 | 0 | 0.007360656 | 0.05901639 | 9.612787 | 0.008688525 | 0.02721311 | 0.7144262 | 0.001245902 | 0.01172131 | 0.0004098361 | 0.1344262 | 0.0001803279 | 0 | 0 | 0 | 0 | 0 | 0 | 0 | 0 | 0 | 0 | 0
| '''DESVIACIÓN ESTÁNDAR |  |  | 658.0971 | #DIV/0! | #DIV/0! | #DIV/0! | #DIV/0! | #DIV/0! | #DIV/0! | #DIV/0! | #DIV/0! | #DIV/0! | #DIV/0! | #DIV/0! | #DIV/0! | #DIV/0! | #DIV/0! | #DIV/0! | #DIV/0! | #DIV/0! | #DIV/0! | #DIV/0! | #DIV/0! | 0 | 0.6088667 | 184.9671 | 0.3813967 | 0.7233128 | 1.763538 | 0.01081286 | 0.09698495 | 0.006202414 | 0 | 0.005998588 | 20.56469 | 0.721404 | 141.203 | #DIV/0! | 14.40032 | 7124.42 | 11.23378 | 2.931196 | 2.12244 | 0.2338606 | 0.1224469 | 0.02767791 | 3.177139 | 0.1199239 | 7.434797 | 0 | 0 | 0.2094459 | 28.58334 | 0.04135082 | 0.6548627 | 1.696979 | 0.007247083 | 0.09139976 | 0.004828649 | 0 | 0.02546806 | 0.8118079 | 293.7212 | 0.5623744 | 12.93142 | 2.911503 | 0.1233944 | 0.06860819 | 0.1251802 | 2.566016 | 0.01583194 | 4.996776 | 2.80823 | #REF! | #REF! | 0.192197 | 18.00695 | 0.03719172 | 0.1358115 | 1.617498 | 0.005057592 | 0.07298365 | 0.00116136 | 0 | 0.006439566 | 0.4572005 | 74.47033 | 0.06731007 | 0.2108202 | 5.534666 | 0.00965201 | 0.09080509 | 0.003175003 | 1.041401 | 0.001397001 | 0.02540003 | 2.501903 | 0.007620008 | 0.01016001 | 0.3773174 | 0.001016001 | 0.02336802 | 0 | 0 | 0 | 0
| '''COEF. DE VARIABILIDAD, % |  |  | 35.92058 | #DIV/0! | #DIV/0! | #DIV/0! | #DIV/0! | #DIV/0! | #DIV/0! | #DIV/0! | #DIV/0! | #DIV/0! | #DIV/0! | #DIV/0! | #DIV/0! | #DIV/0! | #DIV/0! | #DIV/0! | #DIV/0! | #DIV/0! | #DIV/0! | #DIV/0! | #DIV/0! | 0 | 41.00792 | 43.07136 | 38.00261 | 35.12066 | 29.64321 | 32.45988 | 39.14306 | 0 | 0 | 60.08438 | 26.91059 | 26.7432 | 35.01006 | #DIV/0! | 41.34244 | 48.86142 | 28.48949 | 28.65111 | 28.5725 | 30.14878 | 37.28665 | 36.90388 | 40.44101 | 59.80511 | 29.13876 | 0 | 0 | 37.8106 | 34.06176 | 34.36513 | 33.52915 | 28.66701 | 43.98727 | 37.61561 | 0 | 0 | 226.4652 | 46.52413 | 36.16719 | 69.41489 | 27.36116 | 31.23326 | 31.64093 | 44.42309 | 39.68399 | 71.95321 | 88.84528 | 38.77067 | 58.91749 | #REF! | #REF! | 43.79726 | 35.47597 | 41.09582 | 61.08462 | 30.05832 | 60.20943 | 34.16837 | 0 | 0 | 87.4863 | 774.7008 | 774.7008 | 774.7008 | 774.7008 | 774.7008 | 774.7008 | 774.7008 | 774.7008 | 774.7008 | 774.7008 | #DIV/0! | #DIV/0! | #DIV/0! | #DIV/0! | #DIV/0! | #DIV/0! | #DIV/0! | #DIV/0! | #DIV/0! | #DIV/0! | #DIV/0!
63 | 2024-02-01 | 1 | 12 | 2055.99384 | [21 empty] | 0.94 | 465.77 | 1.65 | 3.35 | 8.209 | 0.037 | 0.229 | 0.04 | 0 | 0.012 | 75.59783 | 2.974327 | 282.2848 | 50.40714 | 20.31 | 12265.24 | 48.12 | 9.8 | 7.95 | 0.808 | 0.307 | 0.047 | 6.67 | 0.024 | 24.42 |  |  | 0.35 | 110.71 | 0.14 | 2.99 | 7.527 | 0.015 | 0.253 | 0.034 | 0 | 0.034 | 0.7 | 772.82 | 0.61 | 50.91 | 10.336 | 0.415 | 0.203 | 0.028 | 2.77 | 0.032 | 13.106 | 3.795 | 32.39 | -16.756 | 0.24 | 63.55 | 0.11 | 0.24 | 6.95 | 0.004 | 0.23 | 0.015 | 0 | 0.011 | 0 | 0 | 0 | 0 | 0 | 0 | 0 | 0 | 0 | 0 | 0 | 0 | 0 | 0 | 0 | 0 | 0 | 0 | 0 | 0 | 0
64 | 2024-02-01 | 2 | 12 | 2108.26368 | [21 empty] | 1.2 | 790.57 | 2.43 | 4.04 | 9.484 | 0.018 | 0.233 | 0.035 | 0 | 0.021 | 70.96977 | 3.048269 | 325.3374 | 50.15 | 15.87 | 12361.42 | 48.18 | 8.62 | 7.494 | 0.662 | 0.262 | 0.083 | 7.18 | 0.183 | 23.294 |  |  | 0.34 | 116.85 | 0.14 | 3.32 | 7.666 | 0.041 | 0.313 | 0.102 | 0 | 0.153 | 0.58 | 706.27 | 0.54 | 52.78 | 10.521 | 0.362 | 0.092 | 0.464 | 2.34 | 0.025 | 12.861 | 3.242 | 31.73 | -18.514 | 0.3 | 70.03 | 0.12 | 0.26 | 7.672 | 0.006 | 0.106 | 0.48 | 0 | 0.019 | 0 | 0 | 0 | 0 | 0 | 0 | 0 | 0 | 0 | 0 | 0 | 0 | 0 | 0 | 0 | 0 | 0 | 0 | 0 | 0 | 0
65 | 2024-02-02 | 1 | 12 | 1981.02548 | [21 empty] | 1.19 | 515.25 | 1.46 | 3.18 | 7.117 | 0.039 | 0.198 | 0.031 | 0 | 0.006 | 78.40484 | 2.931511 | 352.911 | 49.99211 | 17.44 | 11666.79 | 48.02 | 6.98 | 6.622 | 0.583 | 0.242 | 0.07 | 8.01 | 0.235 | 21.612 |  |  | 0.48 | 155.13 | 0.24 | 3.28 | 8.563 | 0.019 | 0.258 | 0.036 | 0 | 0.032 | 0.69 | 813.2 | 0.7 | 51.8 | 10.884 | 0.35 | 0.105 | 0.442 | 2.81 | 0.042 | 13.694 | 3.86 | 31.54 | -19.654 | 0.39 | 96.9 | 0.19 | 0.29 | 7.875 | 0.005 | 0.242 | 0.012 | 0 | 0.009 | 0 | 0 | 0 | 0 | 0 | 0 | 0 | 0 | 0 | 0 | 0 | 0 | 0 | 0 | 0 | 0 | 0 | 0 | 0 | 0 | 0
66 | 2024-02-02 | 2 | 12 | 2009.17675 | [21 empty] | 1.23 | 445.54 | 1.23 | 3.09 | 7.311 | 0.036 | 0.201 | 0.031 | 0 | 0.023 | 78.3906 | 2.930711 | 362.2276 | 49.48289 | 23.5 | 13263.67 | 47.34 | 8.37 | 8.065 | 0.519 | 0.304 | 0.078 | 8.6 | 0.226 | 25.035 |  |  | 0.58 | 121.5 | 0.14 | 2.86 | 6.988 | 0.017 | 0.205 | 0.031 | 0 | 0.03 | 0.92 | 929.01 | 0.6 | 52.48 | 10.686 | 0.366 | 0.126 | 0.449 | 2.32 | 0.025 | 13.006 | 3.286 | 30.86 | -21.368 | 0.4 | 79.68 | 0.15 | 0.27 | 7.141 | 0.006 | 0.211 | 0.014 | 0 | 0.007 | 0 | 0 | 0 | 0 | 0 | 0 | 0 | 0 | 0 | 0 | 0 | 0 | 0 | 0 | 0 | 0 | 0 | 0 | 0 | 0 | 0
67 | 2024-02-03 | 1 | 10 | 1711.02987 | [21 empty] | 1.25 | 379.14 | 0.98 | 2.35 | 6.592 | 0.026 | 0.215 | 0.039 | 0 | 0.053 | 81.25656 | 2.892031 | 386.8776 | 51.1712 | 33.16 | 14818.92 | 41.54 | 7.47 | 8.013 | 0.539 | 0.255 | 0.08 | 11.84 | 0.207 | 27.323 |  |  | 0.4 | 115.38 | 0.15 | 2.27 | 6.546 | 0.007 | 0.173 | 0.035 | 0 | 0.027 | 1.4 | 974.43 | 0.58 | 52.18 | 10.254 | 0.364 | 0.108 | 0.414 | 1.41 | 0.04 | 11.664 | 2.354 | 29.27 | -24.014 | 0.3 | 85.98 | 0.14 | 0.09 | 6.314 | 0.002 | 0.147 | 0.023 | 0 | 0.045 | 0 | 0 | 0 | 0 | 0 | 0 | 0 | 0 | 0 | 0 | 0 | 0 | 0 | 0 | 0 | 0 | 0 | 0 | 0 | 0 | 0
68 | 2024-02-03 | 2 | 11.9 | 1987.2297 | [21 empty] | 1.25 | 447.91 | 1.2 | 2.83 | 7.114 | 0.03 | 0.171 | 0.036 | 0 | 0.035 | 79.22945 | 2.919685 | 373.2583 | 46.05714 | 37.73 | 14683.21 | 42.21 | 7.72 | 8.018 | 0.635 | 0.257 | 0.086 | 12 | 0.164 | 27.738 |  |  | 0.4 | 127.82 | 0.17 | 2.55 | 6.825 | 0.008 | 0.158 | 0.036 | 0 | 0.034 | 1.4 | 1107.83 | 1 | 51.14 | 11.022 | 0.396 | 0.157 | 0.398 | 2.4 | 0.039 | 13.422 | 3.796 | 28.67 | -25.218 | 0.25 | 66.04 | 0.13 | 0.35 | 6.487 | 0.002 | 0.16 | 0.024 | 0 | 0.028 | 0 | 0 | 0 | 0 | 0 | 0 | 0 | 0 | 0 | 0 | 0 | 0 | 0 | 0 | 0 | 0 | 0 | 0 | 0 | 0 | 0
69 | 2024-02-04 | 1 | 12 | 1999.9872 | [21 empty] | 1.33 | 433.37 | 1.29 | 2.67 | 6.685 | 0.034 | 0.148 | 0.044 | 0 | 0.006 | 80.27918 | 2.905779 | 335.9457 | 43.4726 | 22.21 | 13029.47 | 54.69 | 5.81 | 6.417 | 0.506 | 0.217 | 0.064 | 7.29 | 0.205 | 19.517 |  |  | 0.54 | 182 | 0.23 | 3.19 | 7.576 | 0.021 | 0.186 | 0.048 | 0 | 0.031 | 1.47 | 1222.51 | 1.05 | 53.18 | 10.525 | 0.365 | 0.08 | 0.411 | 1.23 | 0.036 | 11.755 | 2.645 | 26.9 | -27.573 | 0.35 | 86.99 | 0.16 | 0.41 | 7.282 | 0.011 | 0.188 | 0.028 | 0 | 0.02 | 0 | 0 | 0 | 0 | 0 | 0 | 0 | 0 | 0 | 0 | 0 | 0 | 0 | 0 | 0 | 0 | 0 | 0 | 0 | 0 | 0
70 | 2024-02-04 | 2 | 8 | 1735.3782 | [21 empty] | 1.06 | 362.75 | 1.11 | 2.48 | 6.559 | 0.031 | 0.211 | 0.041 | 0 | 0.014 | 80.99826 | 2.895738 | 326.8018 | 49.5625 | 22.33 | 12915.28 | 59.57 | 6.06 | 5.378 | 0.728 | 0.158 | 0.066 | 3.42 | 0.244 | 14.858 |  |  | 0.67 | 221.09 | 0.3 | 2.96 | 7.672 | 0.019 | 0.203 | 0.043 | 0 | 0.025 | 2.49 | 1920.34 | 2.5 | 53.29 | 11.305 | 0.368 | 0.101 | 0.371 | 1.18 | 0.057 | 12.485 | 4.048 | 25.08 | -28.525 | 0.49 | 79.73 | 0.14 | 0.28 | 6.858 | 0.006 | 0.181 | 0.023 | 0 | 0.016 | 0 | 0 | 0 | 0 | 0 | 0 | 0 | 0 | 0 | 0 | 0 | 0 | 0 | 0 | 0 | 0 | 0 | 0 | 0 | 0 | 0
71 | 2024-02-05 | 1 | 6.9 | 1198.4412 | [21 empty] | 0.98 | 553.65 | 2.24 | 3.91 | 8.625 | 0.046 | 0.22 | 0.04 | 0 | 0.001 | 73.23275 | 3.011313 | 247.1652 | 41.01606 | [13 empty] | 0.55 | 186.64 | 0.23 | 3.69 | 8.56 | 0.018 | 0.217 | 0.038 | 0 | 0.009 | [14 empty] | 0.54 | 102.09 | 0.19 | 0.72 | 7.591 | 0.014 | 0.203 | 0.014 | 0 | 0.017 | 0 | 0 | 0 | 0 | 0 | 0 | 0 | 0 | 0 | 0 | 0 | 0 | 0 | 0 | 0 | 0 | 0 | 0 | 0 | 0 | 0
72 | 2024-02-05 | 2 | 12 | 2119.45 | [21 empty] | 1.62 | 902.38 | 2.36 | 3.72 | 8.94 | 0.043 | 0.237 | 0.034 | 0 | 0.012 | 72.61417 | 3.023691 | 382.3644 | 55.2 | 20.08 | 11188.55 | 55.28 | 5.68 | 6.479 | 0.797 | 0.237 | 0.063 | 5.5 | 0.245 | 17.659 |  |  | 0.54 | 133.94 | 0.2 | 3.76 | 8.105 | 0.019 | 0.2 | 0.033 | 0 | 0.002 | 1.13 | 1148.61 | 1.03 | 50.85 | 11.036 | 0.348 | 0.081 | 0.421 | 2.29 | 0.003 | 13.326 | 3.668 | -0.71 | -1.332 | 0.44 | 99.94 | 0.17 | 0.48 | 8.051 | 0.008 | 0.203 | 0.013 | 0 | 0.001 | 0 | 0 | 0 | 0 | 0 | 0 | 0 | 0 | 0 | 0 | 0 | 0 | 0 | 0 | 0 | 0 | 0 | 0 | 0 | 0 | 0
73 | 2024-02-06 | 1 | 12 | 2105.41884 | [21 empty] | 1.47 | 622.24 | 2.4 | 3.98 | 9.586 | 0.05 | 0.268 | 0.034 | 0 | 0.004 | 70.84409 | 3.050398 | 259.2667 | 53.09 | 18.58 | 10578.21 | 55.63 | 6.03 | 6.594 | 0.679 | 0.222 | 0.052 | 4.89 | 0.106 | 17.514 |  |  | 0.59 | 202.55 | 0.27 | 3.58 | 8.581 | 0.024 | 0.229 | 0.029 | 0 | 0.007 | 1.12 | 1235.44 | 0.93 | 52.69 | 11.148 | 0.305 | 0.092 | 0.341 | 2.16 | 0.027 | 13.308 | 3.395 | -1.55 | -2.937 | 0.53 | 104.19 | 0.19 | 0.34 | 8.156 | 0.009 | 0.215 | 0.008 | 0 | 0.014 | 0 | 0 | 0 | 0 | 0 | 0 | 0 | 0 | 0 | 0 | 0 | 0 | 0 | 0 | 0 | 0 | 0 | 0 | 0 | 0 | 0
74 | 2024-02-06 | 2 | 11.6 | 2066.94132 | [21 empty] | 1.42 | 619.18 | 2.41 | 3.6 | 8.423 | 0.047 | 0.211 | 0.029 | 0 | 0.008 | 73.8907 | 3.004484 | 256.9212 | 52.15 | 22.25 | 12373.39 | 53.43 | 7.38 | 6.978 | 0.698 | 0.248 | 0.058 | 4.88 | 0.167 | 19.238 |  |  | 0.58 | 194.77 | 0.22 | 3.46 | 8.156 | 0.023 | 0.219 | 0.027 | 0 | 0.016 | 1.06 | 1303.04 | 0.87 | 52.44 | 10.479 | 0.276 | 0.086 | 0.302 | 2.29 | 0.005 | 12.769 | 3.436 | -2.26 | -4.501 | 0.54 | 103.26 | 0.2 | 0.26 | 7.936 | 0.01 | 0.226 | 0.008 | 0 | 0.008 | 0 | 0 | 0 | 0 | 0 | 0 | 0 | 0 | 0 | 0 | 0 | 0 | 0 | 0 | 0 | 0 | 0 | 0 | 0 | 0 | 0
75 | 2024-02-07 | 1 | 0 | 0 | [56 empty] | 0 | [25 empty] | 0 | 0 | 0 | 0 | 0 | 0 | 0 | 0 | 0 | 0 | 0 | 0 | 0 | 0 | 0 | 0 | 0 | 0 | 0 | 0 | 0
76 | 2024-02-07 | 2 | 10.6 | 1867.31896 | [21 empty] | 1.1 | 610.85 | 2.74 | 3.29 | 7.527 | 0.051 | 0.226 | 0.041 | 0 | 0.002 | 75.85045 | 2.978846 | 222.938 | 45.13 | 20.13 | 11753.51 | 59.12 | 6 | 5.513 | 0.72 | 0.222 | 0.057 | 2.5 | 0.261 | 14.013 |  |  | 0.59 | 196.51 | 0.28 | 3.43 | 7.991 | 0.028 | 0.209 | 0.035 | 0 | 0.018 | 3.05 | 2078.84 | 4.36 | 45.33 | 10.064 | 0.408 | 0.092 | 0.388 | 6.55 | 0.042 | 16.614 | 11.318 | 3.55 | 6.318 | 0.49 | 103.5 | 0.17 | 0.22 | 7.129 | 0.012 | 0.202 | 0.007 | 0 | 0.008 | 0 | 0 | 0 | 0 | 0 | 0 | 0 | 0 | 0 | 0 | 0 | 0 | 0 | 0 | 0 | 0 | 0 | 0 | 0 | 0 | 0
77 | 2024-02-08 | 1 | 10.8 | 1951.47696 | [21 empty] | 1.3 | 609.09 | 2.66 | 4.59 | 9.121 | 0.057 | 0.287 | 0.05 | 0 | 0.04 | 70.68672 | 3.050476 | 228.9812 | 48.83158 | 14.21 | 8908.84 | 54.39 | 9.12 | 6.227 | 0.665 | 0.273 | 0.082 | 4 | 0.227 | 19.347 |  |  | 0.6 | 163.47 | 0.34 | 4.66 | 9.084 | 0.034 | 0.288 | 0.046 | 0 | 0.047 | 1.39 | 1155.67 | 1.37 | 51.83 | 10.294 | 0.36 | 0.102 | 0.427 | 2.6 | 0.068 | 12.894 | 4.33 | 3.15 | 5.648 | 0.55 | 106.69 | 0.27 | 0.64 | 9.091 | 0.018 | 0.305 | 0.018 | 0 | 0.057 | 0 | 0 | 0 | 0 | 0 | 0 | 0 | 0 | 0 | 0 | 0 | 0 | 0 | 0 | 0 | 0 | 0 | 0 | 0 | 0 | 0
78 | 2024-02-08 | 2 | 12 | 1998.6519 | [21 empty] | 1.35 | 552.38 | 2.19 | 3.68 | 8.772 | 0.056 | 0.234 | 0.045 | 0 | 0.046 | 73.27378 | 3.011976 | 252.2283 | 52.72932 | 15.84 | 10002.38 | 44.41 | 12.81 | 8.235 | 0.719 | 0.327 | 0.115 | 6.65 | 0.163 | 27.695 |  |  | 0.6 | 144.21 | 0.21 | 3.67 | 8.514 | 0.028 | 0.252 | 0.038 | 0 | 0.058 | 0.79 | 814.19 | 0.74 | 52.07 | 10.503 | 0.348 | 0.11 | 0.412 | 1.94 | 0.059 | 12.443 | 3.028 | 2.09 | 3.676 | 0.5 | 84.94 | 0.18 | 0.26 | 7.334 | 0.015 | 0.214 | 0.011 | 0 | 0.058 | 0 | 0 | 0 | 0 | 0 | 0 | 0 | 0 | 0 | 0 | 0 | 0 | 0 | 0 | 0 | 0 | 0 | 0 | 0 | 0 | 0
79 | 2024-02-09 | 1 | 12 | 1971.70776 | [21 empty] | 1.1 | 568.93 | 1.64 | 3.19 | 8.854 | 0.045 | 0.271 | 0.035 | 0 | 0.048 | 74.39487 | 2.994242 | 346.9085 | 51.94118 | 16.46 | 9130.25 | 37.86 | 12.7 | 8.497 | 0.664 | 0.343 | 0.116 | 7.09 | 0.224 | 28.287 |  |  | 0.67 | 201.48 | 0.27 | 2.92 | 8.582 | 0.041 | 0.289 | 0.031 | 0 | 0.041 | 2.01 | 1416.34 | 2.36 | 50.36 | 10.434 | 0.384 | 0.109 | 0.394 | 2.78 | 0.064 | 13.214 | 5.524 | 1.87 | 4.2 | 0.5 | 92.66 | 0.16 | 0.29 | 7.649 | 0.028 | 0.253 | 0.007 | 0 | 0.051 | 0 | 0 | 0 | 0 | 0 | 0 | 0 | 0 | 0 | 0 | 0 | 0 | 0 | 0 | 0 | 0 | 0 | 0 | 0 | 0 | 0
80 | 2024-02-09 | 2 | 12 | 2042.97068 | [21 empty] | 1.14 | 319.69 | 0.76 | 1.61 | 6.311 | 0.04 | 0.146 | 0.015 | 0 | 0.045 | 83.16925 | 2.86734 | 420.6447 | 45.14545 | 20.61 | 10669.57 | 40.45 | 10.72 | 8.635 | 0.716 | 0.312 | 0.094 | 7.64 | 0.22 | 26.995 |  |  | 0.48 | 96.26 | 0.12 | 1.72 | 6.441 | 0.032 | 0.192 | 0.015 | 0 | 0.038 | 1.05 | 998.93 | 0.58 | 48.3 | 10.965 | 0.4 | 0.171 | 0.379 | 3.92 | 0.075 | 14.885 | 4.9 | 2.79 | 4.1 | 0.43 | 57.01 | 0.11 | 0.13 | 5.726 | 0.029 | 0.173 | 0.004 | 0 | 0.059 | 0 | 0 | 0 | 0 | 0 | 0 | 0 | 0 | 0 | 0 | 0 | 0 | 0 | 0 | 0 | 0 | 0 | 0 | 0 | 0 | 0
81 | 2024-02-10 | 1 | 10.6 | 1870.14724 | [21 empty] | 0.95 | 294.95 | 0.93 | 2.22 | 6.73 | 0.04 | 0.202 | 0.019 | 0 | 0.004 | 81.20447 | 2.893068 | 317.1505 | 54.4728 | 18.37 | 9100.51 | 38.39 | 11.71 | 7.68 | 0.736 | 0.239 | 0.099 | 11.34 | 0.152 | 30.73 |  |  | 0.3 | 89.93 | 0.12 | 2.25 | 6.853 | 0.014 | 0.199 | 0.02 | 0 | 0.013 | 1.2 | 865.89 | 0.64 | 50.73 | 11.296 | 0.461 | 0.164 | 0.455 | 2.38 | 0.009 | 13.676 | 3.481 | 2.17 | 2.581 | 0.2 | 43.24 | 0.09 | 0.24 | 5.866 | 0.008 | 0.159 | 0.004 | 0 | 0.011 | 0 | 0 | 0 | 0 | 0 | 0 | 0 | 0 | 0 | 0 | 0 | 0 | 0 | 0 | 0 | 0 | 0 | 0 | 0 | 0 | 0
82 | 2024-02-10 | 2 | 10.9 | 1888.42412 | [21 empty] | 0.95 | 582.3 | 1.07 | 2.97 | 7.472 | 0.041 | 0.212 | 0.026 | 0 | 0.008 | 78.36063 | 2.930935 | 544.2056 | 57.12399 | 20.38 | 10562.75 | 37.93 | 11.99 | 8.834 | 0.718 | 0.358 | 0.106 | 11.89 | 0.145 | 32.714 |  |  | 0.3 | 104.59 | 0.15 | 2.92 | 8.251 | 0.016 | 0.249 | 0.028 | 0 | 0.008 | 1 | 640.32 | 0.48 | 51.13 | 11.302 | 0.353 | 0.122 | 0.459 | 2.67 | 0.009 | 13.972 | 3.503 | 1.84 | 1.084 | 0.2 | 58.58 | 0.15 | 0.32 | 7.61 | 0.011 | 0.217 | 0.005 | 0 | 0.009 | 0 | 0 | 0 | 0 | 0 | 0 | 0 | 0 | 0 | 0 | 0 | 0 | 0 | 0 | 0 | 0 | 0 | 0 | 0 | 0 | 0
83 | 2024-02-11 | 1 | 11.2 | 1944.57092 | [21 empty] | 1.13 | 340.47 | 0.94 | 2.11 | 6.647 | 0.037 | 0.166 | 0.014 | 0 | 0.025 | 81.53877 | 2.888834 | 362.2021 | 59.12333 | 21.28 | 11587.3 | 40.01 | 11.8 | 8.126 | 0.68 | 0.313 | 0.088 | 9.53 | 0.204 | 29.456 |  |  | 0.55 | 105.27 | 0.13 | 2.38 | 7.802 | 0.027 | 0.23 | 0.019 | 0 | 0.023 | 0.75 | 686.99 | 0.47 | 51.25 | 10.906 | 0.335 | 0.128 | 0.375 | 2.06 | 0.033 | 12.966 | 2.865 | 0.9 | -1.051 | 0.45 | 62.24 | 0.15 | 0.26 | 7.289 | 0.02 | 0.2 | 0.003 | 0 | 0.04 | 0 | 0 | 0 | 0 | 0 | 0 | 0 | 0 | 0 | 0 | 0 | 0 | 0 | 0 | 0 | 0 | 0 | 0 | 0 | 0 | 0
84 | 2024-02-11 | 2 | 11.5 | 1970.24289 | [21 empty] | 1.36 | 515.42 | 1.26 | 2.87 | 7.914 | 0.041 | 0.228 | 0.021 | 0 | 0.021 | 77.33151 | 2.948488 | 409.0635 | 54.57769 | 18.75 | 10874.56 | 44.26 | 11.14 | 7.59 | 0.678 | 0.311 | 0.086 | 7.38 | 0.184 | 26.11 |  |  | 0.55 | 112.49 | 0.13 | 2.63 | 6.898 | 0.026 | 0.213 | 0.019 | 0 | 0.033 | 1.16 | 800.95 | 0.59 | 50.68 | 11.414 | 0.341 | 0.151 | 0.358 | 2.21 | 0.03 | 13.624 | 3.141 | 0.11 | -2.91 | 0.44 | 60.47 | 0.11 | 0.25 | 6.289 | 0.019 | 0.185 | 0.002 | 0 | 0.031 | 0 | 0 | 0 | 0 | 0 | 0 | 0 | 0 | 0 | 0 | 0 | 0 | 0 | 0 | 0 | 0 | 0 | 0 | 0 | 0 | 0
85 | 2024-02-12 | 1 | 12 | 2043.30252 | [21 empty] | 1.16 | 433.34 | 1.44 | 3.11 | 7.715 | 0.038 | 0.202 | 0.033 | 0 | 0.032 | 77.25212 | 2.94912 | 300.9306 | 46.46575 | 19.03 | 10782.99 | 44.3 | 11.73 | 7.875 | 0.527 | 0.302 | 0.096 | 8.71 | 0.189 | 28.315 |  |  | 0.58 | 113.55 | 0.16 | 3.02 | 8.167 | 0.027 | 0.219 | 0.026 | 0 | 0.038 | 0.8 | 676.16 | 0.53 | 51.88 | 11.496 | 0.303 | 0.107 | 0.355 | 2.18 | 0.039 | 13.676 | 3.013 | -0.71 | -4.897 | 0.5 | 83.59 | 0.14 | 0.56 | 8.36 | 0.024 | 0.242 | 0.01 | 0 | 0.039 | 0 | 0 | 0 | 0 | 0 | 0 | 0 | 0 | 0 | 0 | 0 | 0 | 0 | 0 | 0 | 0 | 0 | 0 | 0 | 0 | 0
86 | 2024-02-12 | 2 | 12 | 2138.20984 | [21 empty] | 0.94 | 521.45 | 1.54 | 3.07 | 7.925 | 0.036 | 0.271 | 0.032 | 0 | 0.043 | 76.68839 | 2.959199 | 338.6039 | 53.13696 | 16.27 | 9594.55 | 47.21 | 10.18 | 7.15 | 0.425 | 0.29 | 0.087 | 6.46 | 0.166 | 23.79 |  |  | 0.44 | 124.75 | 0.22 | 2.95 | 8.206 | 0.03 | 0.252 | 0.03 | 0 | 0.035 | 0.95 | 765.15 | 0.86 | 52.61 | 10.541 | 0.315 | 0.119 | 0.37 | 2.14 | 0.044 | 12.681 | 3.315 | -1.57 | -6.582 | 0.39 | 74.19 | 0.18 | 0.31 | 7.576 | 0.021 | 0.223 | 0.009 | 0 | 0.034 | 0 | 0 | 0 | 0 | 0 | 0 | 0 | 0 | 0 | 0 | 0 | 0 | 0 | 0 | 0 | 0 | 0 | 0 | 0 | 0 | 0
87 | 2024-02-13 | 1 | 12 | 2144.19281 | [21 empty] | 1.83 | 538.33 | 2.03 | 3.63 | 7.515 | 0.053 | 0.301 | 0 | 0 | 0.018 | 76.19485 | 2.966426 | 265.1872 | 51.32857 | 14.29 | 9339.84 | 47.69 | 10.78 | 6.285 | 0.419 | 0.277 | 0.091 | 7.11 | 0.149 | 24.175 |  |  | 0.59 | 130.79 | 0.15 | 3.6 | 7.151 | 0.032 | 0.267 | 0 | 0 | 0.006 | 0.99 | 716.17 | 0.65 | 52.58 | 9.521 | 0.337 | 0.124 | 0.432 | 1.33 | 0.016 | 10.851 | 2.317 | -3.24 | -9.265 | 0.29 | 76.89 | 0.15 | 0.42 | 6.544 | 0.02 | 0.251 | 0 | 0 | 0.01 | 0 | 0 | 0 | 0 | 0 | 0 | 0 | 0 | 0 | 0 | 0 | 0 | 0 | 0 | 0 | 0 | 0 | 0 | 0 | 0 | 0
88 | 2024-02-13 | 2 | 12 | 2050.62956 | [21 empty] | 1.04 | 449.12 | 1.54 | 3.15 | 7.148 | 0.052 | 0.272 | 0 | 0 | 0.015 | 78.24293 | 2.935083 | 291.6364 | 50.35159 | 14.78 | 10228.5 | 46.81 | 11.64 | 6.491 | 0.464 | 0.26 | 0.1 | 6.86 | 0.151 | 24.991 |  |  | 0.64 | 162.2 | 0.21 | 2.93 | 6.978 | 0.038 | 0.359 | 0 | 0 | 0.012 | 0.79 | 755.64 | 0.81 | 52.41 | 9.442 | 0.352 | 0.115 | 0.437 | 1.25 | 0.011 | 10.692 | 2.412 | -4.99 | -11.853 | 0.4 | 74.17 | 0.19 | 0.42 | 6.54 | 0.02 | 0.234 | 0 | 0 | 0.009 | 0 | 0 | 0 | 0 | 0 | 0 | 0 | 0 | 0 | 0 | 0 | 0 | 0 | 0 | 0 | 0 | 0 | 0 | 0 | 0 | 0
89 | 2024-02-14 | 1 | 12 | 2102.86328 | [21 empty] | 0.99 | 402.23 | 1.29 | 2.49 | 6.884 | 0.031 | 0.207 | 0 | 0 | 0.014 | 80.07413 | 2.91042 | 311.8062 | 49.80109 | 19.76 | 11293.07 | 41.8 | 10.17 | 7.654 | 0.504 | 0.301 | 0.084 | 9.86 | 0.154 | 27.684 |  |  | 0.53 | 100.52 | 0.13 | 2.45 | 7.579 | 0.018 | 0.233 | 0 | 0 | 0.005 | 0.76 | 684.65 | 0.65 | 51.25 | 9.989 | 0.288 | 0.128 | 0.331 | 1.57 | 0.01 | 11.559 | 2.508 | -6.42 | -14.345 | 0.45 | 58.46 | 0.13 | 0.41 | 6.177 | 0.01 | 0.193 | 0 | 0 | 0.005 | 0 | 0 | 0 | 0 | 0 | 0 | 0 | 0 | 0 | 0 | 0 | 0 | 0 | 0 | 0 | 0 | 0 | 0 | 0 | 0 | 0
90 | 2024-02-14 | 2 | 12 | 2145.60906 | [21 empty] | 1.24 | 471.73 | 1.36 | 2.89 | 7.292 | 0.031 | 0.232 | 0 | 0 | 0.011 | 78.53974 | 2.931069 | 346.8603 | 52.46947 | 19.15 | 11380.66 | 42.12 | 11.44 | 7.719 | 0.613 | 0.284 | 0.092 | 9.65 | 0.202 | 28.809 |  |  | 0.44 | 84.77 | 0.13 | 2.65 | 6.704 | 0.012 | 0.192 | 0 | 0 | 0.015 | 0.77 | 609.01 | 0.59 | 50.19 | 10.623 | 0.269 | 0.123 | 0.334 | 2.08 | 0.009 | 12.703 | 2.939 | -7.34 | -16.406 | 0.35 | 85.89 | 0.1 | 0.32 | 6.675 | 0.007 | 0.193 | 0 | 0 | 0.008 | 0 | 0 | 0 | 0 | 0 | 0 | 0 | 0 | 0 | 0 | 0 | 0 | 0 | 0 | 0 | 0 | 0 | 0 | 0 | 0 | 0
91 | 2024-02-15 | 1 | 12 | 2123.11808 | [21 empty] | 1.49 | 582.66 | 2.03 | 3.29 | 7.838 | 0.032 | 0.234 | 0 | 0 | 0.016 | 76.02131 | 2.9712 | 287.0246 | 49.79685 | 18.89 | 11491.01 | 42.32 | 10.19 | 7.678 | 0.541 | 0.257 | 0.098 | 8.04 | 0.177 | 25.908 |  |  | 0.44 | 88.54 | 0.12 | 2.48 | 6.356 | 0.011 | 0.165 | 0 | 0 | 0.008 | 0.74 | 615.85 | 0.63 | 51.63 | 10.451 | 0.28 | 0.089 | 0.367 | 1.44 | 0.009 | 11.891 | 2.35 | -8.9 | -19.056 | 0.4 | 58.68 | 0.16 | 0.33 | 7.289 | 0.007 | 0.187 | 0 | 0 | 0.007 | 0 | 0 | 0 | 0 | 0 | 0 | 0 | 0 | 0 | 0 | 0 | 0 | 0 | 0 | 0 | 0 | 0 | 0 | 0 | 0 | 0
92 | 2024-02-15 | 2 | 12 | 2043.81765 | [21 empty] | 0.79 | 565.58 | 2.55 | 3.42 | 8.097 | 0.031 | 0.237 | 0 | 0 | 0.007 | 74.68748 | 2.994715 | 221.7961 | 49.34965 | 13.55 | 9883.53 | 47.87 | 10.54 | 6.868 | 0.422 | 0.223 | 0.081 | 4.58 | 0.153 | 21.988 |  |  | 0.34 | 125.64 | 0.2 | 3.13 | 7.823 | 0.013 | 0.224 | 0 | 0 | 0.008 | 0.67 | 671.69 | 0.74 | 51.42 | 10.655 | 0.297 | 0.106 | 0.39 | 1.24 | 0.029 | 11.895 | 2.277 | -10.66 | -21.779 | 0.3 | 81.07 | 0.18 | 0.34 | 7.995 | 0.004 | 0.246 | 0 | 0 | 0.009 | 0 | 0 | 0 | 0 | 0 | 0 | 0 | 0 | 0 | 0 | 0 | 0 | 0 | 0 | 0 | 0 | 0 | 0 | 0 | 0 | 0
93 | 2024-02-16 | 1 | 12 | 1906.23181 | [21 empty] | 0.97 | 455.14 | 2 | 2.85 | 7.75 | 0.027 | 0.267 | 0 | 0 | 0.004 | 76.85868 | 2.961535 | 227.57 | 49.00824 | 13.92 | 10555.85 | 47.32 | 10.83 | 7.076 | 0.53 | 0.262 | 0.092 | 4.67 | 0.157 | 22.576 |  |  | 0.39 | 105.96 | 0.15 | 2.48 | 6.908 | 0.014 | 0.204 | 0 | 0 | 0.009 | 0.79 | 883.63 | 0.78 | 52.03 | 10.666 | 0.305 | 0.173 | 0.378 | 2 | 0.014 | 12.666 | 3.085 | -11.66 | -23.694 | 0.24 | 76.63 | 0.14 | 0.23 | 7.052 | 0.009 | 0.232 | 0 | 0 | 0.005 | 0 | 0 | 0 | 0 | 0 | 0 | 0 | 0 | 0 | 0 | 0 | 0 | 0 | 0 | 0 | 0 | 0 | 0 | 0 | 0 | 0
94 | 2024-02-16 | 2 | 10.9 | 1848.25896 | [21 empty] | 0.82 | 388.62 | 1.63 | 2.27 | 6.636 | 0.015 | 0.169 | 0 | 0 | 0.003 | 80.55744 | 2.907089 | 238.4172 | 51.1434 | 16.76 | 11653.29 | 46.01 | 9.25 | 7.035 | 0.571 | 0.251 | 0.078 | 7.6 | 0.157 | 23.885 |  |  | 0.35 | 92.39 | 0.13 | 2.2 | 6.395 | 0.013 | 0.164 | 0 | 0 | 0.011 | 0.96 | 888.56 | 0.8 | 50.13 | 11.311 | 0.313 | 0.168 | 0.358 | 2.39 | 0.016 | 13.701 | 3.503 | -12.27 | -25.191 | 0.29 | 66.88 | 0.16 | 0.35 | 6.503 | 0.013 | 0.192 | 0 | 0 | 0.002 | 0 | 0 | 0 | 0 | 0 | 0 | 0 | 0 | 0 | 0 | 0 | 0 | 0 | 0 | 0 | 0 | 0 | 0 | 0 | 0 | 0
95 | 2024-02-17 | 1 | 12 | 2140.34214 | [21 empty] | 0.91 | 335.99 | 1.08 | 2.1 | 6.027 | 0.03 | 0.182 | 0 | 0 | 0.022 | 82.72143 | 2.873023 | 311.1019 | 56.96978 | 17.33 | 10802.49 | 42.44 | 8.71 | 7.587 | 0.5 | 0.174 | 0.02 | 6.3 | 0.02 | 22.597 |  |  | 0.29 | 73.71 | 0.08 | 1.8 | 5.421 | 0.025 | 0.142 | 0 | 0 | 0.024 | 0.69 | 748.13 | 0.55 | 49.23 | 11.628 | 0.2 | 0.135 | 0.022 | 2.59 | 0.022 | 14.218 | 3.34 | -12.68 | -26.851 | 0.2 | 44.21 | 0.07 | 0.18 | 5.483 | 0.01 | 0.139 | 0 | 0 | 0.02 | 0 | 0 | 0 | 0 | 0 | 0 | 0 | 0 | 0 | 0 | 0 | 0 | 0 | 0 | 0 | 0 | 0 | 0 | 0 | 0 | 0
96 | 2024-02-17 | 2 | 12 | 1973.65428 | [21 empty] | 2.17 | 358.32 | 0.89 | 1.98 | 6.017 | 0.008 | 0.139 | 0 | 0 | 0.009 | 83.1705 | 2.866004 | 402.6067 | 52.20755 | 21.35 | 11711.46 | 41.24 | 9.33 | 7.844 | 0.6 | 0.154 | 0.01 | 11.17 | 0.01 | 28.344 |  |  | 0.43 | 74.13 | 0.1 | 1.84 | 5.795 | 0.012 | 0.151 | 0 | 0 | 0.02 | 0.74 | 742.93 | 0.56 | 49.19 | 11.977 | 0.3 | 0.144 | 0.01 | 2.63 | 0.01 | 14.607 | 3.49 | -13.05 | -28.361 | 0.34 | 49.8 | 0.08 | 0.2 | 5.498 | 0.006 | 0.219 | 0 | 0 | 0.073 | 0 | 0 | 0 | 0 | 0 | 0 | 0 | 0 | 0 | 0 | 0 | 0 | 0 | 0 | 0 | 0 | 0 | 0 | 0 | 0 | 0
97 | 2024-02-18 | 1 | 11.4 | 1890.53 | [21 empty] | 0.95 | 373.95 | 0.99 | 2.16 | 6.512 | 0.028 | 0.181 | 0.022 | 0 | 0.01 | 81.69698 | 2.886751 | 377.7273 | 46.40698 | 24.34 | 12827.59 | 41.73 | 10.32 | 7.945 | 0.56 | 0.261 | 0.079 | 8.51 | 0.159 | 26.775 |  |  | 0.34 | 80.34 | 0.12 | 2.04 | 5.665 | 0.015 | 0.147 | 0.018 | 0 | 0.002 | 1.86 | 824.6 | 0.71 | 43.87 | 13.952 | 0.323 | 0.18 | 0.325 | 4.95 | 0.008 | 18.902 | 5.983 | -11.1 | -27.378 | 0.4 | 53.22 | 0.1 | 0.26 | 5.326 | 0.012 | 0.153 | 0.005 | 0 | 0.001 | 0 | 0 | 0 | 0 | 0 | 0 | 0 | 0 | 0 | 0 | 0 | 0 | 0 | 0 | 0 | 0 | 0 | 0 | 0 | 0 | 0
98 | 2024-02-18 | 2 | 12 | 2030.56 | [21 empty] | 0.94 | 486.49 | 1.43 | 3.13 | 7.497 | 0.027 | 0.227 | 0.029 | 0 | 0.009 | 77.69224 | 2.942585 | 340.2028 | 47.86667 | 17.14 | 13557.38 | 46.97 | 8.94 | 7.054 | 0.499 | 0.245 | 0.07 | 8.34 | 0.19 | 24.334 |  |  | 0.35 | 98.12 | 0.15 | 2.98 | 6.785 | 0.016 | 0.177 | 0.023 | 0 | 0.01 | 0.88 | 642.63 | 0.56 | 52.55 | 10.539 | 0.293 | 0.076 | 0.357 | 2.03 | 0.011 | 12.569 | 2.883 | -12.07 | -29.495 | 0.29 | 64.65 | 0.11 | 0.27 | 6.568 | 0.008 | 0.168 | 0.006 | 0 | 0.006 | 0 | 0 | 0 | 0 | 0 | 0 | 0 | 0 | 0 | 0 | 0 | 0 | 0 | 0 | 0 | 0 | 0 | 0 | 0 | 0 | 0
99 | 2024-02-19 | 1 | 9.4 | 1525.1 | [21 empty] | 1.28 | 532.49 | 1.24 | 1.98 | 6.744 | 0.037 | 0.155 | 0 | 0 | 0.039 | 81.13724 | 2.897632 | 429.4274 | 48.17219 | 29.04 | 17792.51 | 43.08 | 9.17 | 8.359 | 0.666 | 0.223 | 0.068 | 8.61 | 0.155 | 26.139 |  |  | 0.44 | 99.52 | 0.12 | 1.97 | 6.377 | 0.011 | 0.149 | 0 | 0 | 0.036 | 0.94 | 780.05 | 0.69 | 51.05 | 11.09 | 0.303 | 0.095 | 0.323 | 1.85 | 0.05 | 12.94 | 2.843 | -13.22 | -31.652 | 0.39 | 66.88 | 0.11 | 0.25 | 6.262 | 0.007 | 0.156 | 0 | 0 | 0.036 | 0 | 0 | 0 | 0 | 0 | 0 | 0 | 0 | 0 | 0 | 0 | 0 | 0 | 0 | 0 | 0 | 0 | 0 | 0 | 0 | 0
100 | 2024-02-19 | 2 | 10.6 | 1769.98 | [21 empty] | 1.06 | 504.08 | 1.18 | 1.43 | 5.622 | 0.023 | 0.102 | 0 | 0 | 0.039 | 84.42378 | 2.853521 | 427.1864 | 47.47143 | 29.27 | 17782.11 | 47.25 | 7.36 | 6.78 | 0.606 | 0.163 | 0.054 | 8.61 | 0.164 | 22.75 |  |  | 0.44 | 91.93 | 0.08 | 1.24 | 4.846 | 0.006 | 0.092 | 0 | 0 | 0.039 | 1.74 | 1253.09 | 1.11 | 46.57 | 12.196 | 0.326 | 0.114 | 0.275 | 3.8 | 0.058 | 15.996 | 5.236 | -12.42 | -31.416 | 0.38 | 67.97 | 0.07 | 0.19 | 5.133 | 0.007 | 0.11 | 0 | 0 | 0.034 | 0 | 0 | 0 | 0 | 0 | 0 | 0 | 0 | 0 | 0 | 0 | 0 | 0 | 0 | 0 | 0 | 0 | 0 | 0 | 0 | 0
101 | 2024-02-20 | 1 | 12 | 1906.39 | [21 empty] | 1.22 | 409.05 | 0.86 | 1.29 | 5.914 | 0.03 | 0.16 | 0.014 | 0 | 0.02 | 84.33458 | 2.853809 | 475.6395 | 49.63023 | 33.96 | 16841.24 | 36.46 | 10.11 | 9.707 | 0.629 | 0.228 | 0.076 | 12.41 | 0.205 | 32.227 |  |  | 0.49 | 68.73 | 0.06 | 0.99 | 4.865 | 0.021 | 0.112 | 0.011 | 0 | 0.008 | 1.66 | 1089.51 | 0.49 | 49.66 | 11.379 | 0.347 | 0.112 | 0.339 | 2.85 | 0.036 | 14.229 | 3.687 | -12.57 | -32.729 | 0.39 | 60.35 | 0.04 | 0.12 | 4.712 | 0.02 | 0.111 | 0.006 | 0 | 0.017 | 0 | 0 | 0 | 0 | 0 | 0 | 0 | 0 | 0 | 0 | 0 | 0 | 0 | 0 | 0 | 0 | 0 | 0 | 0 | 0 | 0
102 | 2024-02-20 | 2 | 12 | 2000.23 | [21 empty] | 0.99 | 362.69 | 0.97 | 1.5 | 6.78 | 0.045 | 0.167 | 0.019 | 0 | 0.006 | 82.04656 | 2.885733 | 373.9072 | 51.43586 | 34.32 | 16638.61 | 40.02 | 8.76 | 8.973 | 0.904 | 0.203 | 0.069 | 8.9 | 0.125 | 26.633 |  |  | 0.45 | 66.75 | 0.08 | 1.23 | 5.084 | 0.023 | 0.121 | 0.012 | 0 | 0.02 | 1.57 | 984.84 | 0.65 | 47.05 | 13.758 | 0.364 | 0.153 | 0.303 | 3.58 | 0.038 | 17.338 | 4.594 | -11.99 | -33.135 | 0.4 | 51.27 | 0.06 | 0.13 | 4.696 | 0.023 | 0.147 | 0.008 | 0 | 0.023 | 0 | 0 | 0 | 0 | 0 | 0 | 0 | 0 | 0 | 0 | 0 | 0 | 0 | 0 | 0 | 0 | 0 | 0 | 0 | 0 | 0
103 | 2024-02-21 | 1 | 11.6 | 1848.01 | [21 empty] | 1.14 | 485.19 | 1.54 | 2.98 | 6.903 | 0.037 | 0.209 | 0.022 | 0 | 0.012 | 79.04849 | 2.923976 | 315.0584 | 48.67168 | 31.78 | 19049.6 | 44.33 | 9.38 | 8.458 | 0.833 | 0.225 | 0.079 | 7.55 | 0.322 | 25.388 |  |  | 0.44 | 75.06 | 0.08 | 2.33 | 5.307 | 0.018 | 0.137 | 0.014 | 0 | 0.021 | 1.77 | 1010.55 | 0.64 | 49.15 | 13.425 | 0.395 | 0.155 | 0.352 | 2.74 | 0.014 | 16.165 | 3.775 | -12.25 | -34.36 | 0.38 | 52.82 | 0.06 | 0.13 | 5.493 | 0.013 | 0.149 | 0.008 | 0 | 0.005 | 0 | 0 | 0 | 0 | 0 | 0 | 0 | 0 | 0 | 0 | 0 | 0 | 0 | 0 | 0 | 0 | 0 | 0 | 0 | 0 | 0
104 | 2024-02-21 | 2 | 12 | 2017.94 | [21 empty] | 1.04 | 447.47 | 1.39 | 2.46 | 7.652 | 0.031 | 0.207 | 0.025 | 0 | 0.014 | 78.34252 | 2.937006 | 321.9209 | 47.97241 | 23.17 | 14400.78 | 39.69 | 9.09 | 8.335 | 0.708 | 0.221 | 0.082 | 9.07 | 0.206 | 26.495 |  |  | 0.45 | 83.58 | 0.08 | 1.86 | 5.924 | 0.015 | 0.101 | 0.364 | 0 | 0.018 | 1.13 | 997.81 | 0.53 | 52.48 | 11.073 | 0.37 | 0.098 | 0.356 | 1.63 | 0.019 | 12.703 | 2.53 | -13.62 | -36.83 | 0.35 | 57.04 | 0.07 | 0.17 | 5.731 | 0.015 | 0.153 | 0.019 | 0 | 0.012 | 0 | 0 | 0 | 0 | 0 | 0 | 0 | 0 | 0 | 0 | 0 | 0 | 0 | 0 | 0 | 0 | 0 | 0 | 0 | 0 | 0
105 | 2024-02-22 | 1 | 11.6 | 1846.15115 | [21 empty] | 0.89 | 430.29 | 1.63 | 2.77 | 7.292 | 0.035 | 0.206 | 0.018 | 0 | 0.005 | 78.41112 | 2.935515 | 263.9816 | 48.48364 | 16.87 | 12375.39 | 45.75 | 10.7 | 7.399 | 0.531 | 0.201 | 0.063 | 5.43 | 0.119 | 23.529 |  |  | 0.35 | 75.77 | 0.1 | 2.36 | 5.952 | 0.019 | 0.184 | 0.016 | 0 | 0.005 | 0.78 | 635.38 | 0.38 | 51.4 | 10.193 | 0.243 | 0.063 | 0.256 | 1.8 | 0.005 | 11.993 | 2.423 | -14.82 | -39.407 | 0.29 | 51.56 | 0.09 | 0.17 | 6.195 | 0.011 | 0.175 | 0.002 | 0 | 0.004 | 0 | 0 | 0 | 0 | 0 | 0 | 0 | 0 | 0 | 0 | 0 | 0 | 0 | 0 | 0 | 0 | 0 | 0 | 0 | 0 | 0
106 | 2024-02-22 | 2 | 12 | 2018.20866 | [21 empty] | 1.78 | 524.03 | 1.42 | 2.16 | 6.99 | 0.035 | 0.246 | 0.015 | 0 | 0.009 | 80.10426 | 2.913429 | 369.0352 | 51.31655 | 25.52 | 15564.5 | 45.82 | 10.77 | 8 | 0.529 | 0.237 | 0.06 | 5.06 | 0.145 | 23.83 |  |  | 0.49 | 93.32 | 0.12 | 2.1 | 5.94 | 0.018 | 0.164 | 0.011 | 0 | 0.004 | 1.27 | 918.21 | 0.65 | 50.9 | 10.877 | 0.316 | 0.111 | 0.267 | 2.05 | 0.01 | 12.927 | 3.016 | -15.77 | -41.391 | 0.39 | 65.39 | 0.1 | 0.17 | 5.939 | 0.012 | 0.186 | 0.002 | 0 | 0.004 | 0 | 0 | 0 | 0 | 0 | 0 | 0 | 0 | 0 | 0 | 0 | 0 | 0 | 0 | 0 | 0 | 0 | 0 | 0 | 0 | 0
107 | 2024-02-23 | 1 | 12 | 2033.7954 | [21 empty] | 1.55 | 465.3 | 1.2 | 2.12 | 5.895 | 0.033 | 0.185 | 0.016 | 0 | 0.011 | 82.81253 | 2.872465 | 387.75 | 49.16 | 33.17 | 16790.44 | 44.28 | 10.01 | 6.945 | 0.701 | 0.214 | 0.071 | 7.83 | 0.152 | 24.785 |  |  | 0.4 | 76.88 | 0.11 | 1.45 | 5.126 | 0.014 | 0.159 | 0.011 | 0 | 0.006 | 1.6 | 998.72 | 0.68 | 47.97 | 11.585 | 0.442 | 0.157 | 0.364 | 4.29 | 0.01 | 15.875 | 5.412 | -14.48 | -40.979 | 0.35 | 58.53 | 0.11 | 0.15 | 4.792 | 0.01 | 0.164 | 0.002 | 0 | 0.007 | 0 | 0 | 0 | 0 | 0 | 0 | 0 | 0 | 0 | 0 | 0 | 0 | 0 | 0 | 0 | 0 | 0 | 0 | 0 | 0 | 0
108 | 2024-02-23 | 2 | 12 | 2088.53064 | [21 empty] | 1 | 432.22 | 1.47 | 2.24 | 6.512 | 0.036 | 0.232 | 0.019 | 0 | 0.007 | 80.98557 | 2.90019 | 294.0272 | 46.68029 | 19.18 | 14773.85 | 47.7 | 10.18 | 6.086 | 0.726 | 0.192 | 0.082 | 5.36 | 0.199 | 21.626 |  |  | 0.35 | 110.74 | 0.11 | 1.78 | 5.66 | 0.016 | 0.183 | 0.014 | 0 | 0.003 | 1.6 | 1132.85 | 0.76 | 50.03 | 10.427 | 0.373 | 0.108 | 0.347 | 2.21 | 0.016 | 12.637 | 3.343 | -15.27 | -42.636 | 0.3 | 62.44 | 0.1 | 0.17 | 5.651 | 0.01 | 0.178 | 0.002 | 0 | 0.006 | 0 | 0 | 0 | 0 | 0 | 0 | 0 | 0 | 0 | 0 | 0 | 0 | 0 | 0 | 0 | 0 | 0 | 0 | 0 | 0 | 0
109 | 2024-02-24 | 1 | 12 | 1884.0184 | [21 empty] | 1.05 | 404.46 | 1.38 | 2.35 | 6.786 | 0.037 | 0.277 | 0.019 | 0 | 0.005 | 80.3272 | 2.908726 | 293.087 | 47.76596 | 20.19 | 11154.27 | 41.58 | 11.83 | 8.462 | 0.869 | 0.315 | 0.107 | 8.4 | 0.162 | 28.692 |  |  | 0.25 | 77.29 | 0.12 | 2.25 | 6.194 | 0.018 | 0.248 | 0.018 | 0 | 0.007 | 0.8 | 851.38 | 0.61 | 51.06 | 10.387 | 0.401 | 0.11 | 0.395 | 2.05 | 0.016 | 12.437 | 3.061 | -16.22 | -44.575 | 0.15 | 47.94 | 0.11 | 0.23 | 6.198 | 0.011 | 0.233 | 0.001 | 0 | 0.005 | 0 | 0 | 0 | 0 | 0 | 0 | 0 | 0 | 0 | 0 | 0 | 0 | 0 | 0 | 0 | 0 | 0 | 0 | 0 | 0 | 0
110 | 2024-02-24 | 2 | 12 | 1868.57631 | [21 empty] | 1.05 | 391.41 | 0.93 | 2.02 | 6.438 | 0.03 | 0.198 | 0.013 | 0 | 0.004 | 82.10347 | 2.881516 | 420.871 | 51.96438 | 18.98 | 12807.05 | 47.39 | 10.04 | 7.675 | 0.784 | 0.282 | 0.088 | 6.05 | 0.199 | 23.765 |  |  | 0.2 | 78.92 | 0.09 | 1.83 | 6.58 | 0.017 | 0.228 | 0.016 | 0 | 0.006 | 0.8 | 695.22 | 0.46 | 50.86 | 11.305 | 0.358 | 0.109 | 0.371 | 2.15 | 0.021 | 13.455 | 2.968 | -17.07 | -46.607 | 0.15 | 50.58 | 0.09 | 0.18 | 6.375 | 0.012 | 0.256 | 0.002 | 0 | 0.006 | 0 | 0 | 0 | 0 | 0 | 0 | 0 | 0 | 0 | 0 | 0 | 0 | 0 | 0 | 0 | 0 | 0 | 0 | 0 | 0 | 0
111 | 2024-02-25 | 1 | 12 | 1897.33516 | [21 empty] | 1.1 | 355.42 | 0.92 | 1.89 | 6.729 | 0.029 | 0.232 | 0 | 0 | 0.011 | 81.65655 | 2.888983 | 386.3261 | 50.06122 | 25.91 | 11860.52 | 41.08 | 11.96 | 9.267 | 0.652 | 0.249 | 0.09 | 8.28 | 0.14 | 29.507 |  |  | 0.49 | 81.84 | 0.1 | 1.88 | 6.141 | 0.019 | 0.181 | 0 | 0 | 0.014 | 0.76 | 769.57 | 0.56 | 48.01 | 10.909 | 0.336 | 0.109 | 0.326 | 2.67 | 0.019 | 13.579 | 3.566 | -17.4 | -48.041 | 0.34 | 48.93 | 0.08 | 0.18 | 5.451 | 0.01 | 0.166 | 0.002 | 0 | 0.007 | 0 | 0 | 0 | 0 | 0 | 0 | 0 | 0 | 0 | 0 | 0 | 0 | 0 | 0 | 0 | 0 | 0 | 0 | 0 | 0 | 0
112 | 2024-02-25 | 2 | 12 | 2113.83028 | [21 empty] | 1.41 | 405.05 | 1.09 | 1.97 | 6.022 | 0.03 | 0.204 | 0 | 0 | 0.01 | 82.87559 | 2.871925 | 371.6055 | 52.5061 | 24.12 | 11987.94 | 47.1 | 10.39 | 7.23 | 0.567 | 0.208 | 0.078 | 6.42 | 0.141 | 24.04 |  |  | 0.49 | 96.71 | 0.12 | 1.92 | 5.349 | 0.015 | 0.15 | 0 | 0 | 0.01 | 1.37 | 1034.81 | 0.71 | 48.83 | 11.59 | 0.371 | 0.116 | 0.34 | 2.85 | 0.017 | 14.44 | 3.931 | -17.55 | -49.11 | 0.45 | 61.51 | 0.1 | 0.18 | 5.796 | 0.01 | 0.17 | 0.002 | 0 | 0.011 | 0 | 0 | 0 | 0 | 0 | 0 | 0 | 0 | 0 | 0 | 0 | 0 | 0 | 0 | 0 | 0 | 0 | 0 | 0 | 0 | 0
113 | 2024-02-26 | 1 | 11.4 | 1893.8384 | [21 empty] | 2.24 | 618.75 | 2.3 | 2.92 | 8.27 | 0.044 | 0.356 | 0.029 | 0 | 0.007 | 75.2034 | 2.989212 | 269.0217 | 47.69536 | 28 | 12818.96 | 42.66 | 10.88 | 7.814 | 0.61 | 0.361 | 0.091 | 8.71 | 0.227 | 27.404 |  |  | 0.6 | 88.55 | 0.1 | 2.11 | 6.59 | 0.015 | 0.238 | 0.018 | 0 | 0.001 | 1.17 | 790.93 | 0.56 | 51.81 | 11.56 | 0.37 | 0.153 | 0.403 | 1.91 | 0.007 | 13.47 | 2.84 | -18.64 | -51.27 | 0.55 | 61.68 | 0.09 | 0.21 | 6.725 | 0.01 | 0.255 | 0.002 | 0 | 0.002 | 0 | 0 | 0 | 0 | 0 | 0 | 0 | 0 | 0 | 0 | 0 | 0 | 0 | 0 | 0 | 0 | 0 | 0 | 0 | 0 | 0
114 | 2024-02-26 | 2 | 12 | 3026.1187 | [21 empty] | 2.21 | 603.13 | 1.94 | 2.72 | 8.812 | 0.036 | 0.372 | 0.024 | 0 | 0.005 | 74.73173 | 2.995459 | 310.8918 | 44.40851 | 29.81 | 13740.83 | 42.87 | 11.62 | 8.73 | 0.617 | 0.388 | 0.093 | 9.32 | 0.211 | 29.67 |  |  | 0.63 | 90.87 | 0.08 | 2.08 | 6.14 | 0.016 | 0.22 | 0.016 | 0 | 0.004 | 1.03 | 836.02 | 0.53 | 50.17 | 11.726 | 0.375 | 0.162 | 0.394 | 2.28 | 0.011 | 14.006 | 3.185 | -19.36 | -53.085 | 0.49 | 60.08 | 0.07 | 0.17 | 6.223 | 0.011 | 0.251 | 0.002 | 0 | 0.001 | 0 | 0 | 0 | 0 | 0 | 0 | 0 | 0 | 0 | 0 | 0 | 0 | 0 | 0 | 0 | 0 | 0 | 0 | 0 | 0 | 0
115 | 2024-02-27 | 1 | 12 | 1870.3055 | [21 empty] | 1.48 | 394.94 | 0.68 | 1.13 | 5.77 | 0.023 | 0.197 | 0.011 | 0 | 0.007 | 85.06042 | 2.84372 | 580.7941 | 48.67763 | 31.26 | 15210.93 | 32.9 | 9.98 | 8.978 | 0.592 | 0.325 | 0.073 | 15.42 | 0.193 | 34.378 |  |  | 0.55 | 62 | 0.05 | 1.02 | 4.445 | 0.01 | 0.163 | 0.009 | 0 | 0.003 | 1.59 | 970.61 | 0.5 | 50.98 | 10.135 | 0.408 | 0.161 | 0.375 | 2.12 | 0.018 | 12.255 | 3.028 | -20.24 | -55.057 | 0.48 | 57.3 | 0.05 | 0.1 | 4.323 | 0.01 | 0.175 | 0.002 | 0 | 0.005 | 0 | 0 | 0 | 0 | 0 | 0 | 0 | 0 | 0 | 0 | 0 | 0 | 0 | 0 | 0 | 0 | 0 | 0 | 0 | 0 | 0
116 | 2024-02-27 | 2 | 11.9 | 1964.15912 | [21 empty] | 1.52 | 379.01 | 0.85 | 1.73 | 6.09 | 0.024 | 0.23 | 0.015 | 0 | 0.002 | 83.33278 | 2.865554 | 445.8941 | 47.62323 | 33.23 | 14852.48 | 36.65 | 8.63 | 8.489 | 0.676 | 0.307 | 0.064 | 14.96 | 0.224 | 32.079 |  |  | 0.55 | 84.61 | 0.11 | 1.78 | 5.009 | 0.015 | 0.18 | 0.012 | 0 | 0.007 | 5.44 | 1995.22 | 1.55 | 31.43 | 21.013 | 0.344 | 0.392 | 0.228 | 10.73 | 0.025 | 31.743 | 12.624 | -12.51 | -47.433 | 0.49 | 70.2 | 0.1 | 0.27 | 4.605 | 0.019 | 0.202 | 0.003 | 0.003 | 0.011 | 0 | 0 | 0 | 0 | 0 | 0 | 0 | 0 | 0 | 0 | 0 | 0 | 0 | 0 | 0 | 0 | 0 | 0 | 0 | 0 | 0
117 | 2024-02-28 | 1 | 2.7 | 340.31128 | [21 empty] | 1.38 | 352.78 | 0.81 | 2 | 5.64 | 0.04 | 0.205 | --- | --- | 0.01 | 83.9764 | 2.854084 | 435.5309 | 49.50421 | 24.32 | 10818.24 | 38.52 | 9.29 | 8.32 | 0.708 | 0.317 | 0.071 | 11.66 | 0.131 | 29.27 |  |  | 0.49 | 62.64 | 0.07 | 1.64 | 5.682 | 0.017 | 0.218 | 0 | 0 | 0.002 | 1.53 | 812.54 | 0.47 | 48.64 | 11.383 | 0.384 | 0.169 | 0.335 | 4.13 | 0.006 | 15.513 | 4.984 | -11.38 | -47.449 | 0.39 | 39.09 | 0.07 | 0.15 | 5.814 | 0.014 | 0.189 | 0.003 | 0.003 | 0.005 | 0 | 0 | 0 | 0 | 0 | 0 | 0 | 0 | 0 | 0 | 0 | 0 | 0 | 0 | 0 | 0 | 0 | 0 | 0 | 0 | 0
118 | 2024-02-28 | 2 | 8.3 | 1375.02565 | [21 empty] | 1.67 | 547.65 | 1.31 | 3.06 | 7.314 | 0.053 | 0.307 | --- | --- | 0.012 | 78.23838 | 2.934404 | 418.0534 | 49.30899 | 21.21 | 10926.13 | 44.66 | 9.23 | 7.852 | 0.814 | 0.384 | 0.078 | 10.55 | 0.151 | 27.632 |  |  | 0.53 | 77.13 | 0.1 | 2.18 | 6.185 | 0.019 | 0.212 | 0 | 0 | 0.003 | 1.15 | 678.25 | 0.42 | 46.57 | 11.447 | 0.357 | 0.144 | 0.343 | 4.96 | 0.016 | 16.407 | 5.737 | -9.42 | -46.712 | 0.44 | 43.77 | 0.09 | 0.13 | 6.281 | 0.012 | 0.21 | 0.003 | 0.003 | 0.002 | 0 | 0 | 0 | 0 | 0 | 0 | 0 | 0 | 0 | 0 | 0 | 0 | 0 | 0 | 0 | 0 | 0 | 0 | 0 | 0 | 0
119 | 2024-02-29 | 1 | 11.3 | 1870.12 | [21 empty] | 1.7 | 554.45 | 1.46 | 2.81 | 7.657 | 0.048 | 0.28 | --- | --- | 0.026 | 77.69206 | 2.945252 | 379.7603 | 46.65 | 24.9 | 11450.74 | 44.47 | 10.44 | 8.659 | 0.788 | 0.355 | 0.086 | 9.3 | 0.185 | 28.399 |  |  | 0.43 | 79.78 | 0.09 | 2.27 | 6.583 | 0.022 | 0.222 | 0 | 0 | 0.024 | 0.95 | 806.27 | 0.51 | 47.34 | 12.523 | 0.418 | 0.173 | 0.37 | 4.24 | 0.033 | 16.763 | 5.168 | -8.18 | -46.544 | 0.45 | 48.33 | 0.08 | 0.21 | 6.398 | 0.014 | 0.226 | 0.003 | 0.003 | 0.028
120 | 2024-02-29 | 2 | 12 | 1981.41 | [21 empty] | 1.53 | 520.91 | 1.12 | 2.67 | 7.004 | 0.049 | 0.225 | --- | --- | 0.031 | 79.71647 | 2.913279 | 465.0982 | 49.07 | 26.34 | 12263.16 | 48.8 | 9.48 | 7.714 | 0.822 | 0.281 | 0.081 | 7.09 | 0.182 | 24.284 |  |  | 0.43 | 86.88 | 0.09 | 2.22 | 6.456 | 0.02 | 0.171 | 0 | 0 | 0.026 | 1.19 | 849.98 | 0.54 | 48.86 | 11.175 | 0.438 | 0.128 | 0.384 | 3.62 | 0.03 | 14.795 | 4.598 | -7.56 | -46.946 | 0.39 | 48.03 | 0.1 | 0.19 | 6.519 | 0.013 | 0.189 | 0.003 | 0.003 | 0.025
| PROMEDIO FEBRERO TOTAL 2024 |  |  | 1917.224 | #DIV/0! | #DIV/0! | #DIV/0! | #DIV/0! | #DIV/0! | #DIV/0! | #DIV/0! | #DIV/0! | #DIV/0! | #DIV/0! | #DIV/0! | #DIV/0! | #DIV/0! | #DIV/0! | #DIV/0! | #DIV/0! | #DIV/0! | #DIV/0! | #DIV/0! | #DIV/0! | 0 | 1.255714 | 480.2614 | 1.487857 | 2.692857 | 7.262107 | 0.03607143 | 0.22075 | 0.02028302 | 0 | 0.01621429 | 78.72788 | 2.931401 | 343.3379 | 49.86231 | 22.29604 | 12481.33 | 44.92582 | 9.668727 | 7.638618 | 0.6388182 | 0.2644727 | 0.07801818 | 8.073818 | 0.1741091 | 25.38116 | 0 | 0 | 0.47 | 111.7968 | 0.1464286 | 2.487679 | 6.769518 | 0.01958929 | 0.2016607 | 0.02467857 | 0 | 0.02005357 | 1.243636 | 942.8773 | 0.816 | 50.15182 | 11.23902 | 0.3469273 | 0.1296545 | 0.3493818 | 2.673091 | 0.02569091 | 13.91211 | 3.836018 | -3.102727 | -24.22395 | 0.3816071 | 68.56607 | 0.1233929 | 0.2653571 | 6.512054 | 0.01205357 | 0.1956071 | 0.01476786 | 0.0002142857 | 0.01746429 | 0 | 0 | 0 | 0 | 0 | 0 | 0 | 0 | 0 | 0 | 0 | 0 | 0 | 0 | 0 | 0 | 0 | 0 | 0 | 0 | 0
| ''''DESVIACIÓN ESTÁNDAR |  |  | 400.4113 | #DIV/0! | #DIV/0! | #DIV/0! | #DIV/0! | #DIV/0! | #DIV/0! | #DIV/0! | #DIV/0! | #DIV/0! | #DIV/0! | #DIV/0! | #DIV/0! | #DIV/0! | #DIV/0! | #DIV/0! | #DIV/0! | #DIV/0! | #DIV/0! | #DIV/0! | #DIV/0! | 0 | 0.3351302 | 113.4151 | 0.5422455 | 0.7441493 | 0.9961158 | 0.01014003 | 0.04996968 | 0.01520549 | 0 | 0.01372316 | 3.658943 | 0.05382319 | 77.95872 | 3.341056 | 6.087232 | 2381.026 | 5.534443 | 1.790791 | 0.9235406 | 0.1169247 | 0.05564105 | 0.01946359 | 2.64663 | 0.05432168 | 4.2099 | 0 | 0 | 0.1103705 | 40.42401 | 0.06519395 | 0.7608101 | 1.157642 | 0.007882756 | 0.05143827 | 0.04935812 | 0 | 0.02252918 | 0.7413023 | 318.3301 | 0.6231523 | 3.265544 | 1.595498 | 0.04991626 | 0.04720538 | 0.09364653 | 1.510377 | 0.0178743 | 2.923477 | 1.833675 | 15.02035 | 18.22357 | 0.1028543 | 17.9376 | 0.04617378 | 0.1261074 | 1.044765 | 0.006038151 | 0.04049256 | 0.06314044 | 0.0008562025 | 0.01729354 | 0 | 0 | 0 | 0 | 0 | 0 | 0 | 0 | 0 | 0 | 0 | 0 | 0 | 0 | 0 | 0 | 0 | 0 | 0 | 0 | 0
| ''''COEF. DE VARIABILIDAD, % |  |  | 20.88495 | #DIV/0! | #DIV/0! | #DIV/0! | #DIV/0! | #DIV/0! | #DIV/0! | #DIV/0! | #DIV/0! | #DIV/0! | #DIV/0! | #DIV/0! | #DIV/0! | #DIV/0! | #DIV/0! | #DIV/0! | #DIV/0! | #DIV/0! | #DIV/0! | #DIV/0! | #DIV/0! | 0 | 26.68841 | 23.61529 | 36.44473 | 27.63419 | 13.71662 | 28.11097 | 22.63632 | 74.96658 | 0 | 84.63624 | 4.647582 | 1.836091 | 22.70612 | 6.700563 | 27.30186 | 19.0767 | 12.31907 | 18.52147 | 12.09041 | 18.30329 | 21.03848 | 24.9475 | 32.7804 | 31.1998 | 16.58671 | 0 | 0 | 23.48308 | 36.15847 | 44.52269 | 30.58314 | 17.1008 | 40.24014 | 25.50733 | 200.004 | 0 | 112.345 | 59.60764 | 33.76156 | 76.36671 | 6.511318 | 14.19606 | 14.38811 | 36.40858 | 26.80349 | 56.50303 | 69.57441 | 21.0139 | 47.80152 | -484.1014 | -75.22957 | 26.95293 | 26.16104 | 37.42014 | 47.52364 | 16.04355 | 50.09429 | 20.70096 | 427.5531 | 0 | 99.0223 | 0 | 0 | 0 | 0 | 0 | 0 | 0 | 0 | 0 | 0 | 0 | 0 | 0 | 0 | 0 | 0 | 0 | 0 | 0 | 0 | 0
121 | 2024-03-01 | 1 | 12 | 2064.06441 | [21 empty] | 1.33 | 545.35 | 1.91 | 2.81 | 7.34 | 0.032 | 0.247 | 0.023 | 0 | 0.011 | 77.88986 | 2.945431 | 285.5236 |  | 26.96 | 13535.1 | 47.41 | 9.62 | 7.257 | 0.405 | 0.176 | 0.043 | 6.46 | 0.081 | 23.337 |  |  | 0.53 | 96.81 | 0.11 | 2.31 | 5.97 | 0.014 | 0.179 | 0.016 | 0 | 0.002 | 1 | 894.34 | 0.63 | 46.49 | 12.062 | 0.235 | 0.142 | 0.22 | 4.01 | 0.004 | 16.072 | 4.875 | -6.55 | -47.071 | 0.43 | 46.62 | 0.09 | 0.17 | 5.846 | 0.005 | 0.18 | 0.002 | 0 | 0.004 | 0 | 0 | 0 | 0 | 0 | 0 | 0 | 0 | 0 | 0 | 0 | 0 | 0 | 0 | 0 | 0 | 0 | 0 | 0 | 0 | 0
122 | 2024-03-01 | 2 | 11.5 | 1888.2776 | [21 empty] | 1.39 | 470.53 | 1.4 | 2.4 | 7.477 | 0.03 | 0.265 | 0.019 | 0 | 0.011 | 78.75355 | 2.931784 | 336.0929 |  | 25.27 | 14175.81 | 39.06 | 12.23 | 9.051 | 0.418 | 0.242 | 0.056 | 7.84 | 0.115 | 29.121 |  |  | 0.59 | 88.86 | 0.09 | 1.91 | 5.892 | 0.011 | 0.199 | 0.013 | 0 | 0.002 | 0.95 | 917.66 | 0.59 | 51.21 | 10.706 | 0.254 | 0.094 | 0.227 | 2.15 | 0.006 | 12.856 | 2.994 | -7.4 | -49.077 | 0.49 | 49.93 | 0.08 | 0.14 | 5.838 | 0.006 | 0.215 | 0.002 | 0 | 0.002 | 0 | 0 | 0 | 0 | 0 | 0 | 0 | 0 | 0 | 0 | 0 | 0 | 0 | 0 | 0 | 0 | 0 | 0 | 0 | 0 | 0
123 | 2024-03-02 | 1 | 11.6 | 1950.18553 | [21 empty] | 1.2 | 368.65 | 1.06 | 1.7 | 6.594 | 0.032 | 0.198 | 0.015 | 0 | 0.008 | 82.06093 | 2.885135 | 347.783 |  | 30.58 | 13144.71 | 50.09 | 9.48 | 7.254 | 0.737 | 0.228 | 0.069 | 5.63 | 0.167 | 22.364 |  |  | 0.64 | 96.27 | 0.12 | 1.97 | 6.561 | 0.018 | 0.191 | 0.015 | 0 | 0.005 | 1.38 | 962.24 | 0.75 | 46.82 | 11.498 | 0.355 | 0.15 | 0.293 | 3.94 | 0.003 | 15.438 | 5.045 | -6.46 | -49.032 | 0.49 | 64.94 | 0.11 | 0.08 | 6.536 | 0.011 | 0.194 | 0.002 | 0 | 0.005 | 0 | 0 | 0 | 0 | 0 | 0 | 0 | 0 | 0 | 0 | 0 | 0 | 0 | 0 | 0 | 0 | 0 | 0 | 0 | 0 | 0
124 | 2024-03-02 | 2 | 12 | 2036.77848 | [21 empty] | 1.13 | 474.77 | 0.92 | 1.89 | 6.296 | 0.031 | 0.233 | 0.017 | 0 | 0.009 | 82.56422 | 2.875958 | 516.0543 |  | 29.71 | 18733.85 | 43.2 | 9.17 | 8.387 | 0.525 | 0.274 | 0.062 | 8.48 | 0.211 | 26.037 |  |  | 0.53 | 93.98 | 0.07 | 1.57 | 5.69 | 0.015 | 0.196 | 0.013 | 0 | 0.006 | 1.45 | 948.26 | 0.55 | 51.2 | 10.947 | 0.32 | 0.136 | 0.284 | 2.17 | 0.005 | 13.117 | 3.04 | -7.29 | -50.992 | 0.38 | 57.76 | 0.07 | 0.1 | 5.649 | 0.009 | 0.196 | 0.002 | 0 | 0.002 | 0 | 0 | 0 | 0 | 0 | 0 | 0 | 0 | 0 | 0 | 0 | 0 | 0 | 0 | 0 | 0 | 0 | 0 | 0 | 0 | 0
125 | 2024-03-03 | 1 | 12 | 1973.80152 | [21 empty] | 1.65 | 544.76 | 1.99 | 2.7 | 6.997 | 0.043 | 0.216 | 0.025 | 0 | 0.018 | 78.69274 | 2.934433 | 273.7487 |  | 29.61 | 12479.28 | 46.86 | 9.45 | 7.215 | 0.794 | 0.226 | 0.071 | 5.45 | 0.111 | 22.115 |  |  | 0.48 | 91.51 | 0.14 | 1.98 | 5.744 | 0.019 | 0.166 | 0.017 | 0 | 0.012 | 1.7 | 962.99 | 0.68 | 50.48 | 9.363 | 0.45 | 0.126 | 0.337 | 2.17 | 0.02 | 11.533 | 3.3 | -8.12 | -52.692 | 0.45 | 55.66 | 0.1 | 0.12 | 5.353 | 0.008 | 0.157 | 0.003 | 0 | 0.014 | 0 | 0 | 0 | 0 | 0 | 0 | 0 | 0 | 0 | 0 | 0 | 0 | 0 | 0 | 0 | 0 | 0 | 0 | 0 | 0 | 0
126 | 2024-03-03 | 2 | 10.9 | 1829.0708 | [21 empty] | 1.44 | 541.73 | 1.89 | 2.81 | 7.049 | 0.041 | 0.207 | 0.023 | 0 | 0.019 | 78.5526 | 2.935 | 286.6296 |  | 26.67 | 13954.65 | 50.66 | 9.48 | 7.237 | 0.772 | 0.245 | 0.07 | 3.95 | 0.154 | 20.667 |  |  | 0.44 | 105.22 | 0.15 | 2.38 | 5.916 | 0.018 | 0.185 | 0.017 | 0 | 0.016 | 1.14 | 873.27 | 0.72 | 51.93 | 9.521 | 0.383 | 0.094 | 0.328 | 1.97 | 0.017 | 11.491 | 3.073 | -9.15 | -54.619 | 0.39 | 65.44 | 0.14 | 0.26 | 6.444 | 0.01 | 0.2 | 0.005 | 0 | 0.014 | 0 | 0 | 0 | 0 | 0 | 0 | 0 | 0 | 0 | 0 | 0 | 0 | 0 | 0 | 0 | 0 | 0 | 0 | 0 | 0 | 0
127 | 2024-03-04 | 1 | 12 | 1959.50524 | [21 empty] | 0.88 | 361.86 | 0.93 | 1.81 | 6.012 | 0.024 | 0.194 | 0.016 | 0 | 0.009 | 83.32122 | 2.865491 | 389.0968 |  | 23.7 | 14550.94 | 50.1 | 8.38 | 7.415 | 0.665 | 0.216 | 0.056 | 5.49 | 0.149 | 21.285 |  |  | 0.44 | 95.14 | 0.14 | 1.93 | 6.18 | 0.009 | 0.185 | 0.017 | 0 | 0.003 | 1.12 | 867.69 | 0.8 | 51.94 | 10.042 | 0.332 | 0.09 | 0.303 | 2.16 | 0.011 | 12.202 | 3.292 | -9.99 | -56.327 | 0.4 | 65.26 | 0.14 | 0.17 | 6.44 | 0.003 | 0.187 | 0.004 | 0 | 0.003 | 0 | 0 | 0 | 0 | 0 | 0 | 0 | 0 | 0 | 0 | 0 | 0 | 0 | 0 | 0 | 0 | 0 | 0 | 0 | 0 | 0
128 | 2024-03-04 | 2 | 12 | 1918.7931 | [21 empty] | 1.43 | 418.63 | 1.07 | 2.25 | 7.737 | 0.026 | 0.322 | 0.021 | 0 | 0.008 | 78.76278 | 2.930726 | 391.243 |  | 28.69 | 15409.33 | 48.51 | 8.74 | 7.849 | 0.71 | 0.26 | 0.056 | 6.36 | 0.148 | 22.949 |  |  | 0.53 | 96.16 | 0.11 | 1.87 | 6.524 | 0.009 | 0.209 | 0.016 | 0 | 0.004 | 1.42 | 915.44 | 0.72 | 52.48 | 9.999 | 0.344 | 0.085 | 0.277 | 1.97 | 0.004 | 11.969 | 3.034 | -11.02 | -58.293 | 0.44 | 65.13 | 0.12 | 0.18 | 6.499 | 0.003 | 0.221 | 0.005 | 0 | 0.001 | 0 | 0 | 0 | 0 | 0 | 0 | 0 | 0 | 0 | 0 | 0 | 0 | 0 | 0 | 0 | 0 | 0 | 0 | 0 | 0 | 0
129 | 2024-03-05 | 1 | 12 | 1919.91384 | [21 empty] | 1.2 | 485.79 | 1.19 | 1.99 | 6.871 | 0.029 | 0.194 | 0.014 | 0 | 0.006 | 80.90187 | 2.900955 | 408.2269 |  | 28.96 | 15992.73 | 47.15 | 9.07 | 8.119 | 0.556 | 0.268 | 0.051 | 5.88 | 0.162 | 23.069 |  |  | 0.45 | 94.6 | 0.16 | 1.9 | 6.247 | 0.016 | 0.193 | 0.013 | 0 | 0.005 | 0.98 | 921.78 | 0.78 | 50.77 | 10.03 | 0.295 | 0.094 | 0.278 | 2.5 | 0.008 | 12.53 | 3.575 | -11.52 | -59.718 | 0.44 | 55.1 | 0.1 | 0.12 | 5.167 | 0.008 | 0.152 | 0.003 | 0 | 0.006 | 0 | 0 | 0 | 0 | 0 | 0 | 0 | 0 | 0 | 0 | 0 | 0 | 0 | 0 | 0 | 0 | 0 | 0 | 0 | 0 | 0
130 | 2024-03-05 | 2 | 10 | 1645.37814 | [21 empty] | 1.82 | 429.36 | 1.21 | 1.74 | 6.348 | 0.025 | 0.17 | 0.012 | 0 | 0.008 | 82.37395 | 2.881293 | 354.843 |  | 33.12 | 17618.1 | 47.98 | 9.48 | 7.117 | 0.608 | 0.254 | 0.06 | 4.65 | 0.198 | 21.247 |  |  | 0.53 | 92.15 | 0.1 | 1.43 | 5.116 | 0.012 | 0.137 | 0.01 | 0 | 0.005 | 1.55 | 1056.45 | 0.77 | 52.58 | 10.043 | 0.266 | 0.082 | 0.253 | 1.89 | 0.011 | 11.933 | 2.926 | -12.63 | -61.792
131 | 2024-03-06 | 1 | 0 | 0 | [21 empty] | 0 | 0 | 0 | 0 | 0 | 0 | 0 | 0 | 0 | 0 | 0 | 0 | 0 | 0 | 0 | 0 | 0 | 0 | 0 | 0 | 0 | 0 | 0 | 0 | 0 | 0 | 0 | 0 | 0 | 0 | 0 | 0 | 0 | 0 | 0 | 0 | 0 | 0 | 0 | 0 | 0 | 0 | 0 | 0 | 0 | 0 | 0 | 0 | 0 | 0 | 0 | 0 | 0 | 0 | 0 | 0 | 0 | 0 | 0 | 0 | 0 | 0 | 0 | 0 | 0 | 0 | 0 | 0 | 0 | 0 | 0 | 0 | 0 | 0 | 0 | 0 | 0 | 0 | 0 | 0 | 0 | 0
132 | 2024-03-06 | 2 | 0 | 0 | [21 empty] | 0 | 0 | 0 | 0 | 0 | 0 | 0 | 0 | 0 | 0 | 0 | 0 | 0 | 0 | 0 | 0 | 0 | 0 | 0 | 0 | 0 | 0 | 0 | 0 | 0 | 0 | 0 | 0 | 0 | 0 | 0 | 0 | 0 | 0 | 0 | 0 | 0 | 0 | 0 | 0 | 0 | 0 | 0 | 0 | 0 | 0 | 0 | 0 | 0 | 0 | 0 | 0 | 0 | 0 | 0 | 0 | 0 | 0 | 0 | 0 | 0 | 0 | 0 | 0 | 0 | 0 | 0 | 0 | 0 | 0 | 0 | 0 | 0 | 0 | 0 | 0 | 0 | 0 | 0 | 0 | 0 | 0
133 | 2024-03-07 | 1 | 0 | 0 | [21 empty] | 0 | 0 | 0 | 0 | 0 | 0 | 0 | 0 | 0 | 0 | 0 | 0 | 0 | 0 | 0 | 0 | 0 | 0 | 0 | 0 | 0 | 0 | 0 | 0 | 0 | 0 | 0 | 0 | 0 | 0 | 0 | 0 | 0 | 0 | 0 | 0 | 0 | 0 | 0 | 0 | 0 | 0 | 0 | 0 | 0 | 0 | 0 | 0 | 0 | 0 | 0 | 0 | 0 | 0 | 0 | 0 | 0 | 0 | 0 | 0 | 0 | 0 | 0 | 0 | 0 | 0 | 0 | 0 | 0 | 0 | 0 | 0 | 0 | 0 | 0 | 0 | 0 | 0 | 0 | 0 | 0 | 0
134 | 2024-03-07 | 2 | 0 | 0 | [21 empty] | 0 | 0 | 0 | 0 | 0 | 0 | 0 | 0 | 0 | 0 | 0 | 0 | 0 | 0 | 0 | 0 | 0 | 0 | 0 | 0 | 0 | 0 | 0 | 0 | 0 | 0 | 0 | 0 | 0 | 0 | 0 | 0 | 0 | 0 | 0 | 0 | 0 | 0 | 0 | 0 | 0 | 0 | 0 | 0 | 0 | 0 | 0 | 0 | 0 | 0 | 0 | 0 | 0 | 0 | 0 | 0 | 0 | 0 | 0 | 0 | 0 | 0 | 0 | 0 | 0 | 0 | 0 | 0 | 0 | 0 | 0 | 0 | 0 | 0 | 0 | 0 | 0 | 0 | 0 | 0 | 0 | 0
135 | 2024-03-08 | 1 | 0 | 0 | [21 empty] | 0 | 0 | 0 | 0 | 0 | 0 | 0 | 0 | 0 | 0 | 0 | 0 | 0 | 0 | 0 | 0 | 0 | 0 | 0 | 0 | 0 | 0 | 0 | 0 | 0 | 0 | 0 | 0 | 0 | 0 | 0 | 0 | 0 | 0 | 0 | 0 | 0 | 0 | 0 | 0 | 0 | 0 | 0 | 0 | 0 | 0 | 0 | 0 | 0 | 0 | 0 | 0 | 0 | 0 | 0 | 0 | 0 | 0 | 0 | 0 | 0 | 0 | 0 | 0 | 0 | 0 | 0 | 0 | 0 | 0 | 0 | 0 | 0 | 0 | 0 | 0 | 0 | 0 | 0 | 0 | 0 | 0
136 | 2024-03-08 | 2 | 0 | 0 | [21 empty] | 0 | 0 | 0 | 0 | 0 | 0 | 0 | 0 | 0 | 0 | 0 | 0 | 0 | 0 | 0 | 0 | 0 | 0 | 0 | 0 | 0 | 0 | 0 | 0 | 0 | 0 | 0 | 0 | 0 | 0 | 0 | 0 | 0 | 0 | 0 | 0 | 0 | 0 | 0 | 0 | 0 | 0 | 0 | 0 | 0 | 0 | 0 | 0 | 0 | 0 | 0 | 0 | 0 | 0 | 0 | 0 | 0 | 0 | 0 | 0 | 0 | 0 | 0 | 0 | 0 | 0 | 0 | 0 | 0 | 0 | 0 | 0 | 0 | 0 | 0 | 0 | 0 | 0 | 0 | 0 | 0 | 0
137 | 2024-03-09 | 1 | 0 | 0 | [21 empty] | 0 | 0 | 0 | 0 | 0 | 0 | 0 | 0 | 0 | 0 | 0 | 0 | 0 | 0 | 0 | 0 | 0 | 0 | 0 | 0 | 0 | 0 | 0 | 0 | 0 | 0 | 0 | 0 | 0 | 0 | 0 | 0 | 0 | 0 | 0 | 0 | 0 | 0 | 0 | 0 | 0 | 0 | 0 | 0 | 0 | 0 | 0 | 0 | 0 | 0 | 0 | 0 | 0 | 0 | 0 | 0 | 0 | 0 | 0 | 0 | 0 | 0 | 0 | 0 | 0 | 0 | 0 | 0 | 0 | 0 | 0 | 0 | 0 | 0 | 0 | 0 | 0 | 0 | 0 | 0 | 0 | 0
138 | 2024-03-09 | 2 | 0 | 0 | [21 empty] | 0 | 0 | 0 | 0 | 0 | 0 | 0 | 0 | 0 | 0 | 0 | 0 | 0 | 0 | 0 | 0 | 0 | 0 | 0 | 0 | 0 | 0 | 0 | 0 | 0 | 0 | 0 | 0 | 0 | 0 | 0 | 0 | 0 | 0 | 0 | 0 | 0 | 0 | 0 | 0 | 0 | 0 | 0 | 0 | 0 | 0 | 0 | 0 | 0 | 0 | 0 | 0 | 0 | 0 | 0 | 0 | 0 | 0 | 0 | 0 | 0 | 0 | 0 | 0 | 0 | 0 | 0 | 0 | 0 | 0 | 0 | 0 | 0 | 0 | 0 | 0 | 0 | 0 | 0 | 0 | 0 | 0
139 | 2024-03-10 | 1 | 5.3 | 847.10353 | [21 empty] | 0 | 0 | 0 | 0 | 0 | 0 | 0 | 0 | 0 | 0 | 0 | 0 | 0 | 0 | 0 | 0 | 0 | 0 | 0 | 0 | 0 | 0 | 0 | 0 | 0 | 0 | 0 | 0 | 0 | 0 | 0 | 0 | 0 | 0 | 0 | 0 | 0 | 0 | 0 | 0 | 0 | 0 | 0 | 0 | 0 | 0 | 0 | 0 | 0 | 0 | 0 | 0 | 0 | 0 | 0 | 0 | 0 | 0 | 0 | 0 | 0 | 0 | 0 | 0 | 0 | 0 | 0 | 0 | 0 | 0 | 0 | 0 | 0 | 0 | 0 | 0 | 0 | 0 | 0 | 0 | 0 | 0
140 | 2024-03-10 | 2 | 11.9 | 2076.84016 | [21 empty] | 1.48 | 886.58 | 2.29 | 2.79 | 8.463 | 0.026 | 0.31 | 0.024 | 0 | 0.008 | 74.97894 | 2.9935 | 387.1528 |  | 26.75 | 15900.75 | 44.61 | 5.91 | 7.51 | 0.526 | 0.326 | 0.044 | 11.55 | 0.151 | 24.97 |  |  | 0.58 | 123.12 | 0.17 | 2.21 | 6.043 | 0.004 | 0.182 | 0.017 | 0 | 0.003 | 3.39 | 1254.58 | 1.23 | 50.06 | 10.273 | 0.362 | 0.129 | 0.342 | 3.35 | 0.003 | 13.623 | 4.942 | 0.35 | -0.058 | 0.4 | 72.72 | 0.14 | 0.4 | 5.833 | 0.001 | 0.193 | 0.006 | 0 | 0.002 | 0 | 0 | 0 | 0 | 0 | 0 | 0 | 0 | 0 | 0 | 0 | 0 | 0 | 0 | 0 | 0 | 0 | 0 | 0 | 0 | 0
141 | 2024-03-11 | 1 | 12 | 2190.77625 | [21 empty] | 1.56 | 775.62 | 2.16 | 2.68 | 8.204 | 0.048 | 0.293 | 0 | 0 | 0.002 | 75.84331 | 2.979593 | 359.0833 |  | 23.91 | 16049.05 | 47.5 | 6.68 | 6.841 | 0.738 | 0.318 | 0.057 | 9.58 | 0.245 | 23.101 |  |  | 0.59 | 142.49 | 0.12 | 1.96 | 6.394 | 0.044 | 0.226 | 0 | 0 | 0.01 | 1.87 | 1468.04 | 1.05 | 47.6 | 10.119 | 0.43 | 0.159 | 0.382 | 3.17 | 0.012 | 13.289 | 4.65 | 0.52 | -0.408 | 0.4 | 73.74 | 0.07 | 0.28 | 5.63 | 0.021 | 0.198 | 0 | 0 | 0.007 | 0 | 0 | 0 | 0 | 0 | 0 | 0 | 0 | 0 | 0 | 0 | 0 | 0 | 0 | 0 | 0 | 0 | 0 | 0 | 0 | 0
142 | 2024-03-11 | 2 | 10.8 | 1956.74652 | [21 empty] | 1.39 | 691.43 | 1.74 | 2.43 | 7.547 | 0.048 | 0.223 | 0 | 0 | 0.008 | 78.13831 | 2.942873 | 397.3736 |  | 28.13 | 16625.76 | 50.2 | 7.81 | 6.592 | 0.663 | 0.269 | 0.059 | 6.87 | 0.22 | 21.272 |  |  | 0.52 | 130.76 | 0.1 | 2 | 5.849 | 0.032 | 0.223 | 0 | 0 | 0.006 | 2.17 | 1442.8 | 0.89 | 46.64 | 10.645 | 0.386 | 0.204 | 0.343 | 4.71 | 0.013 | 15.355 | 5.986 | 2.23 | 0.578 | 0.36 | 75.32 | 0.09 | 0.23 | 5.94 | 0.023 | 0.216 | 0 | 0 | 0.008 | 0 | 0 | 0 | 0 | 0 | 0 | 0 | 0 | 0 | 0 | 0 | 0 | 0 | 0 | 0 | 0 | 0 | 0 | 0 | 0 | 0
143 | 2024-03-12 | 1 | 8.6 | 1400.40533 | [21 empty] | 1.59 | 712.82 | 1.99 | 2.74 | 8.312 | 0.038 | 0.291 | 0 | 0 | 0.007 | 75.74658 | 2.97944 | 358.201 |  | 33.56 | 18064.55 | 47.66 | 7.48 | 7.195 | 0.583 | 0.282 | 0.05 | 7.15 | 0.203 | 21.825 |  |  | 0.66 | 179.48 | 0.21 | 2.54 | 6.989 | 0.019 | 0.281 | 0 | 0 | 0.005 | 2.14 | 1348.63 | 0.83 | 46.25 | 10.433 | 0.309 | 0.194 | 0.253 | 3.84 | 0.01 | 14.273 | 4.979 | 3.07 | 0.557 | 0.43 | 80.45 | 0.15 | 0.3 | 5.945 | 0.012 | 0.214 | 0 | 0 | 0.006 | 0 | 0 | 0 | 0 | 0 | 0 | 0 | 0 | 0 | 0 | 0 | 0 | 0 | 0 | 0 | 0 | 0 | 0 | 0 | 0 | 0
144 | 2024-03-12 | 2 | 12 | 2190.92223 | [21 empty] | 1.35 | 809.13 | 1.96 | 2.7 | 7.411 | 0.033 | 0.283 | 0 | 0 | 0.01 | 77.76541 | 2.948798 | 412.8214 |  | 33.05 | 16969.32 | 44.77 | 11.14 | 7.014 | 0.467 | 0.269 | 0.069 | 6.21 | 0.158 | 24.364 |  |  | 0.63 | 138.88 | 0.17 | 2.07 | 6.567 | 0.018 | 0.229 | 0 | 0 | 0.004 | 2.55 | 1744 | 1.1 | 47.99 | 10.795 | 0.267 | 0.172 | 0.265 | 3.07 | 0.014 | 13.865 | 4.437 | 3.14 | -0.006 | 0.5 | 95.7 | 0.18 | 0.37 | 6.887 | 0.009 | 0.283 | 0 | 0 | 0.006 | 0 | 0 | 0 | 0 | 0 | 0 | 0 | 0 | 0 | 0 | 0 | 0 | 0 | 0 | 0 | 0 | 0 | 0 | 0 | 0 | 0
145 | 2024-03-13 | 1 | 12 | 2147.36855 | [21 empty] | 0.96 | 659.37 | 1.19 | 2.69 | 6.691 | 0.032 | 0.22 | 0 | 0 | 0.01 | 80.27719 | 2.905581 | 554.0924 |  | 24 | 16524.11 | 44.46 | 10.54 | 7.021 | 0.523 | 0.294 | 0.073 | 6.68 | 0.215 | 24.241 |  |  | 0.59 | 142.87 | 0.1 | 2.11 | 6.317 | 0.016 | 0.227 | 0 | 0 | 0.008 | 1.58 | 1265.99 | 0.79 | 50.29 | 9.918 | 0.325 | 0.157 | 0.329 | 2.25 | 0.013 | 12.168 | 3.365 | 2.39 | -1.641 | 0.5 | 85.86 | 0.09 | 0.28 | 6.198 | 0.009 | 0.228 | 0 | 0 | 0.007 | 0 | 0 | 0 | 0 | 0 | 0 | 0 | 0 | 0 | 0 | 0 | 0 | 0 | 0 | 0 | 0 | 0 | 0 | 0 | 0 | 0
146 | 2024-03-13 | 2 | 12 | 2154.56515 | [21 empty] | 1.4 | 429.99 | 0.95 | 1.96 | 6.255 | 0.035 | 0.192 | 0 | 0 | 0.009 | 82.54816 | 2.875603 | 452.6211 |  | 28.69 | 14776.66 | 41.48 | 13.2 | 6.973 | 0.599 | 0.254 | 0.09 | 6.59 | 0.145 | 26.763 |  |  | 0.59 | 132.32 | 0.11 | 1.91 | 6.306 | 0.015 | 0.181 | 0 | 0 | 0.01 | 1.55 | 1152.49 | 0.63 | 50.22 | 9.679 | 0.34 | 0.157 | 0.335 | 2.15 | 0.011 | 11.829 | 3.12 | 1.54 | -3.521 | 0.46 | 76.31 | 0.09 | 0.15 | 6.07 | 0.009 | 0.179 | 0 | 0 | 0.008 | 0 | 0 | 0 | 0 | 0 | 0 | 0 | 0 | 0 | 0 | 0 | 0 | 0 | 0 | 0 | 0 | 0 | 0 | 0 | 0 | 0
147 | 2024-03-14 | 1 | 12 | 2113.09362 | [21 empty] | 1.79 | 589.5 | 1.61 | 2.08 | 7.29 | 0.038 | 0.214 | 0.017 | 0 | 0.003 | 79.35496 | 2.926176 | 366.1491 |  | 37.26 | 15040.49 | 46.16 | 11.26 | 7.196 | 0.78 | 0.276 | 0.085 | 5.67 | 0.171 | 24.126 |  |  | 0.7 | 130.76 | 0.11 | 1.51 | 5.946 | 0.017 | 0.171 | 0.012 | 0 | 0.001 | 2.43 | 1300.21 | 0.83 | 50.78 | 9.998 | 0.447 | 0.139 | 0.357 | 2.26 | 0.011 | 12.258 | 3.537 | 0.8 | -4.984 | 0.6 | 64.24 | 0.1 | 0.12 | 5.891 | 0.011 | 0.173 | 0.003 | 0 | 0.001 | 0 | 0 | 0 | 0 | 0 | 0 | 0 | 0 | 0 | 0 | 0 | 0 | 0 | 0 | 0 | 0 | 0 | 0 | 0 | 0 | 0
148 | 2024-03-14 | 2 | 12 | 2140.66927 | [21 empty] | 1.47 | 800.15 | 1.64 | 2.45 | 7.819 | 0.035 | 0.262 | 0.019 | 0 | 0.004 | 77.61437 | 2.950329 | 487.8963 |  | 31.61 | 16481.6 | 46.94 | 11.32 | 6.917 | 0.628 | 0.274 | 0.082 | 4.64 | 0.19 | 22.877 |  |  | 0.56 | 154.86 | 0.13 | 2.02 | 6.476 | 0.019 | 0.193 | 0.016 | 0 | 0.003 | 1.87 | 1307.47 | 0.73 | 51.59 | 10.504 | 0.345 | 0.147 | 0.339 | 1.96 | 0.01 | 12.464 | 3.035 | -0.24 | -6.949 | 0.47 | 76.48 | 0.1 | 0.12 | 6.348 | 0.011 | 0.212 | 0.003 | 0 | 0.003 | 0 | 0 | 0 | 0 | 0 | 0 | 0 | 0 | 0 | 0 | 0 | 0 | 0 | 0 | 0 | 0 | 0 | 0 | 0 | 0 | 0
149 | 2024-03-15 | 1 | 11.8 | 2069.18202 | [21 empty] | 1.14 | 602.66 | 1.65 | 2.52 | 7.406 | 0.04 | 0.284 | 0.024 | 0 | 0.012 | 78.40909 | 2.938 | 365.2485 |  | 28.2 | 16298.96 | 48.74 | 11.52 | 6.61 | 0.8 | 0.291 | 0.102 | 6.56 | 0.256 | 24.69 |  |  | 0.63 | 181.93 | 0.14 | 2.1 | 6.888 | 0.021 | 0.231 | 0.019 | 0 | 0.006 | 3.15 | 1948.08 | 1.25 | 51.11 | 11.05 | 0.434 | 0.212 | 0.403 | 2.88 | 0.022 | 13.93 | 4.564 | -0.36 | -7.385 | 0.46 | 78.06 | 0.1 | 0.15 | 6.8 | 0.014 | 0.233 | 0.005 | 0 | 0.009 | 0 | 0 | 0 | 0 | 0 | 0 | 0 | 0 | 0 | 0 | 0 | 0 | 0 | 0 | 0 | 0 | 0 | 0 | 0 | 0 | 0
150 | 2024-03-15 | 2 | 12 | 2178.62442 | [21 empty] | 1.03 | 605.85 | 1.56 | 2.7 | 8.08 | 0.04 | 0.352 | 0.028 | 0 | 0.015 | 76.77762 | 2.96117 | 388.3654 |  | 23.6 | 14834.24 | 49.32 | 10.95 | 6.562 | 0.58 | 0.305 | 0.114 | 7.02 | 0.266 | 24.532 |  |  | 0.52 | 165.91 | 0.15 | 2.61 | 7.335 | 0.025 | 0.3 | 0.029 | 0 | 0.01 | 1.65 | 1425.3 | 0.86 | 50.93 | 11.213 | 0.393 | 0.197 | 0.454 | 2.57 | 0.021 | 13.783 | 3.823 | -0.79 | -8.562 | 0.42 | 87.12 | 0.13 | 0.2 | 7.182 | 0.014 | 0.271 | 0.006 | 0 | 0.008 | 0 | 0 | 0 | 0 | 0 | 0 | 0 | 0 | 0 | 0 | 0 | 0 | 0 | 0 | 0 | 0 | 0 | 0 | 0 | 0 | 0
151 | 2024-03-16 | 1 | 11.9 | 2020.01965 | [21 empty] | 1.89 | 558.71 | 1.32 | 2.29 | 6.678 | 0.03 | 0.205 | 0.02 | 0 | 0.004 | 80.73355 | 2.902398 | 423.2652 |  | 22.16 | 16177.12 | 46.03 | 12.16 | 7.361 | 0.47 | 0.308 | 0.091 | 4.95 | 0.182 | 24.471 |  |  | 0.49 | 190.94 | 0.17 | 2.26 | 7.275 | 0.016 | 0.265 | 0.021 | 0 | 0.007 | 1.41 | 1575.8 | 0.97 | 52.86 | 10.782 | 0.314 | 0.182 | 0.345 | 1.92 | 0.02 | 12.702 | 3.204 | -1.87 | -10.358 | 0.43 | 99.47 | 0.16 | 0.2 | 7.044 | 0.01 | 0.273 | 0.005 | 0 | 0.002 | 0 | 0 | 0 | 0 | 0 | 0 | 0 | 0 | 0 | 0 | 0 | 0 | 0 | 0 | 0 | 0 | 0 | 0 | 0 | 0 | 0
152 | 2024-03-16 | 2 | 11.4 | 1976.51844 | [21 empty] | 1.94 | 454.2 | 0.94 | 1.62 | 6.437 | 0.031 | 0.21 | 0.013 | 0 | 0.008 | 82.62681 | 2.876825 | 483.1915 |  | 0 | 0 | 0 | 0 | 0 | 0 | 0 | 0 | 0 | 0 | 0 |  |  | 0.62 | 105.83 | 0.11 | 1.29 | 5.871 | 0.018 | 0.151 | 0.011 | 0 | 0.005 | 3.03 | 1654.89 | 1.08 | 49.62 | 11.254 | 0.455 | 0.208 | 0.345 | 2.51 | 0.011 | 13.764 | 4.045 | -2.36 | -11.313 | 0.46 | 51.92 | 0.09 | 0.11 | 5.231 | 0.013 | 0.139 | 0.003 | 0 | 0.004 | 0 | 0 | 0 | 0 | 0 | 0 | 0 | 0 | 0 | 0 | 0 | 0 | 0 | 0 | 0 | 0 | 0 | 0 | 0 | 0 | 0
153 | 2024-03-17 | 1 | 12 | 2047.0436 | [21 empty] | 1.01 | 330.29 | 0.91 | 1.75 | 6.284 | 0.028 | 0.164 | 0.016 | 0 | 0.003 | 82.86109 | 2.872065 | 362.956 |  | 31.36 | 13069.44 | 56.43 | 8.32 | 6.095 | 0.848 | 0.196 | 0.058 | 5.21 | 0.176 | 19.625 |  |  | 0.7 | 180.43 | 0.17 | 1.57 | 6.444 | 0.014 | 0.224 | 0.017 | 0 | 0.003 | 2.76 | 1921.56 | 1.26 | 48.39 | 11.672 | 0.34 | 0.228 | 0.322 | 3.34 | 0.019 | 15.012 | 4.94 | -2.02 | -11.373 | 0.43 | 71.51 | 0.13 | 0.13 | 6.456 | 0.008 | 0.216 | 0.004 | 0 | 0.002 | 0 | 0 | 0 | 0 | 0 | 0 | 0 | 0 | 0 | 0 | 0 | 0 | 0 | 0 | 0 | 0 | 0 | 0 | 0 | 0 | 0
154 | 2024-03-17 | 2 | 12 | 2077.71212 | [21 empty] | 1.22 | 344.04 | 0.81 | 1.53 | 5.543 | 0.023 | 0.159 | 0.013 | 0 | 0.001 | 84.87712 | 2.8443 | 424.7407 |  | 38.07 | 11622.84 | 45.61 | 10.2 | 7.728 | 1.168 | 0.29 | 0.077 | 7.25 | 0.138 | 25.178 |  |  | 0.76 | 109.79 | 0.07 | 1.26 | 5.407 | 0.013 | 0.147 | 0.012 | 0 | 0.003 | 5.1 | 1809.92 | 0.72 | 26.69 | 23.248 | 0.304 | 0.403 | 0.191 | 24.04 | 0.014 | 47.288 | 25.064 | 19.02 | 8.691 | 0.43 | 42.24 | 0.06 | 0.1 | 4.88 | 0.008 | 0.132 | 0.003 | 0 | 0.002 | 0 | 0 | 0 | 0 | 0 | 0 | 0 | 0 | 0 | 0 | 0 | 0 | 0 | 0 | 0 | 0 | 0 | 0 | 0 | 0 | 0
155 | 2024-03-18 | 1 | 11.8 | 2039.98146 | [21 empty] | 1 | 540.95 | 1.33 | 2.5 | 7.085 | 0.039 | 0.289 | 0.022 | 0 | 0.011 | 79.50422 | 2.919589 | 406.7293 |  | 30.8 | 14051.86 | 46.27 | 8.16 | 7.769 | 0.666 | 0.321 | 0.062 | 8.13 | 0.182 | 24.059 |  |  | 0.72 | 136.82 | 0.07 | 2.19 | 6.526 | 0.021 | 0.237 | 0.016 | 0 | 0.009 | 2.17 | 1311.41 | 0.63 | 49.59 | 10.557 | 0.509 | 0.167 | 0.412 | 2.41 | 0.016 | 12.967 | 3.549 | 18.43 | 7.24 | 0.46 | 78.68 | 0.06 | 0.3 | 6.522 | 0.011 | 0.235 | 0.003 | 0 | 0.012 | 0 | 0 | 0 | 0 | 0 | 0 | 0 | 0 | 0 | 0 | 0 | 0 | 0 | 0 | 0 | 0 | 0 | 0 | 0 | 0 | 0
156 | 2024-03-18 | 2 | 12 | 2030.25568 | [21 empty] | 1.42 | 436.62 | 0.89 | 1.53 | 6.272 | 0.048 | 0.188 | 0.013 | 0 | 0.009 | 83.16155 | 2.869135 | 490.5843 |  | 38.18 | 13503.29 | 45.44 | 9.06 | 8.253 | 1.251 | 0.299 | 0.072 | 7.41 | 0.173 | 24.723 |  |  | 0.72 | 98.15 | 0.08 | 1.43 | 5.405 | 0.021 | 0.177 | 0.011 | 0 | 0.01 | 1.57 | 1086.67 | 0.74 | 49.69 | 10.348 | 0.41 | 0.114 | 0.422 | 2.26 | 0.014 | 12.608 | 3.41 | 17.69 | 5.65 | 0.46 | 60.74 | 0.06 | 0.14 | 5.592 | 0.013 | 0.171 | 0.001 | 0 | 0.008 | 0 | 0 | 0 | 0 | 0 | 0 | 0 | 0 | 0 | 0 | 0 | 0 | 0 | 0 | 0 | 0 | 0 | 0 | 0 | 0 | 0
157 | 2024-03-19 | 1 | 11.9 | 2022.4848 | [21 empty] | 0.98 | 249.07 | 0.77 | 1.44 | 5.5 | 0.04 | 0.189 | 0.014 | 0 | 0.007 | 85.12141 | 2.841214 | 323.4675 |  | 33.03 | 12434.82 | 49.22 | 8.85 | 7.149 | 0.876 | 0.208 | 0.05 | 5.3 | 0.131 | 21.299 |  |  | 0.66 | 93.33 | 0.08 | 1.37 | 5.376 | 0.016 | 0.183 | 0.012 | 0 | 0.013 | 2.08 | 1265.73 | 0.64 | 50.43 | 10.154 | 0.41 | 0.129 | 0.329 | 2.48 | 0.012 | 12.634 | 3.53 | 17.17 | 4.18 | 0.5 | 56.16 | 0.08 | 0.13 | 5.585 | 0.007 | 0.177 | 0.002 | 0 | 0.013 | 0 | 0 | 0 | 0 | 0 | 0 | 0 | 0 | 0 | 0 | 0 | 0 | 0 | 0 | 0 | 0 | 0 | 0 | 0 | 0 | 0
158 | 2024-03-19 | 2 | 12 | 2049.2584 | [21 empty] | 1.98 | 506.74 | 1.35 | 2.49 | 7.016 | 0.046 | 0.265 | 0.022 | 0 | 0.014 | 79.65559 | 2.917325 | 375.363 |  | 29.34 | 14357.62 | 49.08 | 9.76 | 7.212 | 0.59 | 0.253 | 0.066 | 5.21 | 0.177 | 22.182 |  |  | 0.53 | 118.43 | 0.18 | 2.28 | 6.625 | 0.014 | 0.195 | 0.016 | 0 | 0.013 | 1.18 | 937.14 | 0.54 | 52.32 | 10.348 | 0.28 | 0.091 | 0.288 | 1.85 | 0.013 | 12.198 | 2.67 | 16.02 | 1.85 | 0.5 | 67.92 | 0.17 | 0.15 | 6.353 | 0.007 | 0.188 | 0.002 | 0 | 0.011 | 0 | 0 | 0 | 0 | 0 | 0 | 0 | 0 | 0 | 0 | 0 | 0 | 0 | 0 | 0 | 0 | 0 | 0 | 0 | 0 | 0
159 | 2024-03-20 | 1 | 9.4 | 1458.18134 | [21 empty] | 1.12 | 530.93 | 1.55 | 2.89 | 7.61 | 0.03 | 0.222 | 0.019 | 0 | 0.009 | 77.63401 | 2.945953 | 342.5355 |  | 29.81 | 14247.79 | 49.71 | 9.88 | 7.149 | 0.758 | 0.236 | 0.063 | 5.97 | 0.161 | 22.999 |  |  | 0.63 | 153.54 | 0.15 | 2.43 | 6.752 | 0.014 | 0.15 | 0.013 | 0 | 0.005 | 1.67 | 1279.96 | 0.97 | 50.16 | 10.798 | 0.318 | 0.126 | 0.275 | 2.38 | 0.01 | 13.178 | 3.668 | 15.4 | 0.518 | 0.53 | 85.86 | 0.11 | 0.3 | 6.747 | 0.007 | 0.179 | 0.003 | 0 | 0.005 | 0 | 0 | 0 | 0 | 0 | 0 | 0 | 0 | 0 | 0 | 0 | 0 | 0 | 0 | 0 | 0 | 0 | 0 | 0 | 0 | 0
160 | 2024-03-20 | 2 | 12 | 2083.23016 | [21 empty] | 0.96 | 537.05 | 1.56 | 2.77 | 7.288 | 0.024 | 0.164 | 0.017 | 0 | 0.009 | 78.51771 | 2.93327 | 344.2628 |  | 19.21 | 14020.41 | 49.09 | 9.26 | 7.762 | 0.467 | 0.287 | 0.056 | 7.1 | 0.192 | 24.122 |  |  | 0.53 | 132.92 | 0.16 | 3.51 | 7.582 | 0.019 | 0.238 | 0.024 | 0 | 0.004 | 0.86 | 706.33 | 0.64 | 51.23 | 10.793 | 0.252 | 0.098 | 0.276 | 2.27 | 0.005 | 13.063 | 3.162 | 14.67 | -1.32 | 0.5 | 97.16 | 0.14 | 0.54 | 7.739 | 0.01 | 0.228 | 0.005 | 0 | 0.008 | 0 | 0 | 0 | 0 | 0 | 0 | 0 | 0 | 0 | 0 | 0 | 0 | 0 | 0 | 0 | 0 | 0 | 0 | 0 | 0 | 0
161 | 2024-03-21 | 1 | 12 | 2058.81198 | [21 empty] | 0.77 | 316.46 | 1 | 2.25 | 6.047 | 0.019 | 0.149 | 0.006 | 0 | 0.012 | 82.59732 | 2.873115 | 316.46 |  | 19.89 | 14618.35 | 52.99 | 8.47 | 7.132 | 0.38 | 0.209 | 0.036 | 7.25 | 0.154 | 22.852 |  |  | 0.5 | 71.04 | 0.15 | 2.63 | 6.83 | 0.014 | 0.173 | 0.008 | 0 | 0.008 | 1.32 | 732.82 | 0.78 | 51.24 | 10.651 | 0.212 | 0.098 | 0.208 | 2.07 | 0.011 | 12.721 | 3.062 | 13.74 | -3.258 | 0.43 | 37.29 | 0.14 | 0.27 | 6.843 | 0.011 | 0.19 | 0.001 | 0 | 0.01 | 0 | 0 | 0 | 0 | 0 | 0 | 0 | 0 | 0 | 0 | 0 | 0 | 0 | 0 | 0 | 0 | 0 | 0 | 0 | 0 | 0
162 | 2024-03-21 | 2 | 12 | 2076.97398 | [21 empty] | 1.19 | 605.08 | 1.69 | 3.72 | 8.042 | 0.03 | 0.267 | 0.017 | 0 | 0.012 | 75.36257 | 2.976006 | 358.0355 |  | 19.5 | 13432.47 | 50.44 | 10.06 | 7.692 | 0.291 | 0.228 | 0.04 | 6.71 | 0.119 | 24.462 |  |  | 0.53 | 143.76 | 0.16 | 3.12 | 7.387 | 0.016 | 0.215 | 0.013 | 0 | 0.009 | 1.06 | 648.08 | 0.61 | 52 | 10.466 | 0.202 | 0.097 | 0.228 | 1.66 | 0.015 | 12.126 | 2.472 | 12.4 | -5.786 | 0.39 | 88.56 | 0.16 | 0.27 | 7.393 | 0.009 | 0.203 | 0.001 | 0 | 0.009 | 0 | 0 | 0 | 0 | 0 | 0 | 0 | 0 | 0 | 0 | 0 | 0 | 0 | 0 | 0 | 0 | 0 | 0 | 0 | 0 | 0
163 | 2024-03-22 | 1 | 12 | 2053.66016 | [21 empty] | 1.31 | 619.13 | 1.84 | 3.06 | 7.196 | 0.032 | 0.287 | 0.024 | 0 | 0.012 | 77.90037 | 2.943347 | 336.4837 |  | 20.99 | 15327.17 | 49.17 | 8.49 | 7.347 | 0.292 | 0.285 | 0.038 | 5.53 | 0.156 | 21.367 |  |  | 0.53 | 101.93 | 0.16 | 3.08 | 6.974 | 0.012 | 0.247 | 0.019 | 0 | 0.012 | 0.99 | 910.52 | 0.75 | 51.2 | 10.324 | 0.311 | 0.154 | 0.375 | 1.99 | 0.016 | 12.314 | 3.051 | 11.39 | -7.735 | 0.37 | 94.13 | 0.16 | 0.24 | 6.567 | 0.008 | 0.286 | 0.003 | 0 | 0.008 | 0 | 0 | 0 | 0 | 0 | 0 | 0 | 0 | 0 | 0 | 0 | 0 | 0 | 0 | 0 | 0 | 0 | 0 | 0 | 0 | 0
164 | 2024-03-22 | 2 | 12 | 2068.91236 | [21 empty] | 1.11 | 673.66 | 1.78 | 3.24 | 7.124 | 0.031 | 0.304 | 0.025 | 0 | 0.007 | 77.85848 | 2.942446 | 378.4607 |  | 17.31 | 15061.61 | 49.61 | 9.75 | 7.232 | 0.442 | 0.308 | 0.073 | 4.55 | 0.177 | 21.532 |  |  | 0.59 | 140.97 | 0.17 | 2.93 | 7.141 | 0.017 | 0.296 | 0.022 | 0 | 0.009 | 0.98 | 816.55 | 0.64 | 51.42 | 10.528 | 0.266 | 0.128 | 0.355 | 1.84 | 0.012 | 12.368 | 2.746 | 10.23 | -9.989 | 0.46 | 101.02 | 0.17 | 0.14 | 7.408 | 0.007 | 0.295 | 0.003 | 0 | 0.01 | 0 | 0 | 0 | 0 | 0 | 0 | 0 | 0 | 0 | 0 | 0 | 0 | 0 | 0 | 0 | 0 | 0 | 0 | 0 | 0 | 0
165 | 2024-03-23 | 1 | 12 | 1992.29904 | [21 empty] | 1.25 | 773.96 | 2.12 | 4.22 | 10.051 | 0.049 | 0.382 | 0.031 | 0 | 0.014 | 69.74817 | 3.065125 | 365.0755 |  | 18.99 | 15286.92 | 47.71 | 5.63 | 8.174 | 0.446 | 0.355 | 0.081 | 5.35 | 0.221 | 19.154 |  |  | 0.45 | 149.86 | 0.16 | 2.72 | 7.699 | 0.017 | 0.314 | 0.022 | 0 | 0.009 | 0.7 | 850.24 | 0.65 | 51.62 | 11.293 | 0.268 | 0.143 | 0.35 | 1.93 | 0.013 | 13.223 | 2.848 | 9.16 | -12.141 | 0.3 | 99.64 | 0.14 | 0.27 | 7.898 | 0.009 | 0.331 | 0.003 | 0 | 0.012 | 0 | 0 | 0 | 0 | 0 | 0 | 0 | 0 | 0 | 0 | 0 | 0 | 0 | 0 | 0 | 0 | 0 | 0 | 0 | 0 | 0
166 | 2024-03-23 | 2 | 12 | 2082.83082 | [21 empty] | 1.15 | 458.26 | 1.3 | 2.51 | 6.793 | 0.029 | 0.224 | 0.016 | 0 | 0.011 | 80.21342 | 2.908471 | 352.5077 |  | 19.38 | 14416.36 | 45.09 | 11.89 | 8.927 | 0.451 | 0.363 | 0.081 | 6.38 | 0.17 | 27.197 |  |  | 0.45 | 167.36 | 0.2 | 2.54 | 7.352 | 0.015 | 0.268 | 0.018 | 0 | 0.011 | 0.8 | 887.21 | 0.6 | 51.75 | 10.87 | 0.269 | 0.137 | 0.34 | 1.81 | 0.016 | 12.68 | 2.679 | 7.97 | -14.462 | 0.35 | 113.58 | 0.13 | 0.36 | 8.432 | 0.009 | 0.323 | 0.003 | 0 | 0.011 | 0 | 0 | 0 | 0 | 0 | 0 | 0 | 0 | 0 | 0 | 0 | 0 | 0 | 0 | 0 | 0 | 0 | 0 | 0 | 0 | 0
167 | 2024-03-24 | 1 | 11.6 | 1966.53096 | [21 empty] | 1.1 | 521.58 | 1.61 | 2.76 | 7.159 | 0.03 | 0.266 | 0.019 | 0 | 0.015 | 78.68911 | 2.931799 | 323.9627 |  | 27.99 | 13544.72 | 43.45 | 12.31 | 9.095 | 0.509 | 0.308 | 0.073 | 6.76 | 0.142 | 28.165 |  |  | 0.76 | 124.86 | 0.12 | 2.49 | 7.089 | 0.01 | 0.235 | 0.015 | 0 | 0.008 | 1.49 | 1046.46 | 0.68 | 50.7 | 11.957 | 0.241 | 0.141 | 0.273 | 2.28 | 0.013 | 14.237 | 3.201 | 7.25 | -16.261 | 0.67 | 80.93 | 0.19 | 0.29 | 7.885 | 0.007 | 0.279 | 0.003 | 0 | 0.011 | 0 | 0 | 0 | 0 | 0 | 0 | 0 | 0 | 0 | 0 | 0 | 0 | 0 | 0 | 0 | 0 | 0 | 0 | 0 | 0 | 0
168 | 2024-03-24 | 2 | 12 | 2071.73652 | [21 empty] | 1.3 | 498.19 | 1.26 | 2.44 | 6.465 | 0.025 | 0.198 | 0.017 | 0 | 0.012 | 81.07288 | 2.895992 | 395.3889 |  | 24.01 | 14667.83 | 43.91 | 10.5 | 7.741 | 0.446 | 0.335 | 0.077 | 7.4 | 0.18 | 25.641 |  |  | 0.63 | 132.85 | 0.13 | 2.24 | 6.472 | 0.013 | 0.225 | 0.017 | 0 | 0.009 | 1.2 | 966.3 | 0.63 | 52.48 | 10.464 | 0.278 | 0.144 | 0.317 | 1.81 | 0.013 | 12.274 | 2.718 | 6.06 | -18.543 | 0.56 | 75.89 | 0.13 | 0.24 | 6.375 | 0.005 | 0.241 | 0.003 | 0 | 0.007 | 0 | 0 | 0 | 0 | 0 | 0 | 0 | 0 | 0 | 0 | 0 | 0 | 0 | 0 | 0 | 0 | 0 | 0 | 0 | 0 | 0
169 | 2024-03-25 | 1 | 12 | 2051.75808 | [21 empty] | 1.95 | 751.86 | 2.7 | 3.41 | 9.416 | 0.03 | 0.318 | 0.024 | 0 | 0.008 | 71.61793 | 3.045131 | 278.4667 |  | 26.09 | 14724.71 | 47.53 | 10.85 | 8.336 | 0.464 | 0.331 | 0.063 | 5.7 | 0.173 | 24.886 |  |  | 0.67 | 112.36 | 0.12 | 2.3 | 6.892 | 0.012 | 0.21 | 0.014 | 0 | 0.007 | 1.3 | 937.88 | 0.53 | 52.24 | 12.247 | 0.267 | 0.129 | 0.297 | 1.79 | 0.009 | 14.037 | 2.587 | 4.85 | -20.956 | 0.59 | 73.51 | 0.11 | 0.22 | 7.373 | 0.009 | 0.241 | 0.002 | 0 | 0.005 | 0 | 0 | 0 | 0 | 0 | 0 | 0 | 0 | 0 | 0 | 0 | 0 | 0 | 0 | 0 | 0 | 0 | 0 | 0 | 0 | 0
170 | 2024-03-25 | 2 | 12 | 2109.37055 | [21 empty] | 1.28 | 807.08 | 2.27 | 3.63 | 8.588 | 0.03 | 0.323 | 0.027 | 0 | 0.013 | 73.57803 | 3.009175 | 355.5419 |  | 22.53 | 16600.9 | 50.42 | 9.19 | 6.892 | 0.305 | 0.323 | 0.052 | 3.89 | 0.195 | 19.972 |  |  | 0.55 | 149.61 | 0.22 | 3.43 | 7.614 | 0.015 | 0.31 | 0.021 | 0 | 0.006 | 0.86 | 813.8 | 0.75 | 52.07 | 10.854 | 0.195 | 0.119 | 0.254 | 1.83 | 0.007 | 12.684 | 2.775 | 3.68 | -23.181 | 0.53 | 90.89 | 0.2 | 0.28 | 7.228 | 0.01 | 0.306 | 0.003 | 0 | 0.006 | 0 | 0 | 0 | 0 | 0 | 0 | 0 | 0 | 0 | 0 | 0 | 0 | 0 | 0 | 0 | 0 | 0 | 0 | 0 | 0 | 0
171 | 2024-03-26 | 1 | 12 | 2070.20405 | [21 empty] | 1.34 | 884.25 | 2.89 | 4.37 | 7.829 | 0.035 | 0.305 | 0.027 | 0 | 0.017 | 73.46551 | 3.010108 | 305.9689 |  | 21.95 | 16925.48 | 47.35 | 11.42 | 7.869 | 0.386 | 0.364 | 0.074 | 4.73 | 0.185 | 24.019 |  |  | 0.5 | 124.54 | 0.21 | 3.57 | 7.453 | 0.018 | 0.268 | 0.021 | 0 | 0.01 | 0.95 | 831.72 | 0.67 | 51.28 | 11.172 | 0.248 | 0.139 | 0.312 | 1.8 | 0.022 | 12.972 | 2.718 | 2.48 | -25.463 | 0.45 | 82.45 | 0.14 | 0.34 | 7.212 | 0.013 | 0.283 | 0.004 | 0 | 0.012 | 0 | 0 | 0 | 0 | 0 | 0 | 0 | 0 | 0 | 0 | 0 | 0 | 0 | 0 | 0 | 0 | 0 | 0 | 0 | 0 | 0
172 | 2024-03-26 | 2 | 7 | 1206.5316 | [21 empty] | 1.33 | 969.23 | 2.75 | 4.28 | 7.265 | 0.032 | 0.334 | 0.027 | 0 | 0.018 | 74.93499 | 2.987092 | 352.4473 |  | 18.89 | 18900.1 | 48.09 | 12.93 | 6.51 | 0.286 | 0.319 | 0.07 | 4.6 | 0.218 | 24.04 |  |  | 0.6 | 193.49 | 0.19 | 3.44 | 7.087 | 0.019 | 0.305 | 0.023 | 0 | 0.011 | 1.05 | 1046.2 | 0.81 | 51.74 | 9.915 | 0.251 | 0.13 | 0.315 | 1.76 | 0.018 | 11.675 | 2.821 | 1.24 | -27.642 | 0.5 | 116.24 | 0.19 | 0.48 | 7.306 | 0.012 | 0.327 | 0.005 | 0 | 0.01 | 0 | 0 | 0 | 0 | 0 | 0 | 0 | 0 | 0 | 0 | 0 | 0 | 0 | 0 | 0 | 0 | 0 | 0 | 0 | 0 | 0
173 | 2024-03-27 | 1 | 10.6 | 1812.09465 | [21 empty] | 2.33 | 870 | 3.2 | 2.9 | 11 | 0.025 | 0.348 | 0.032 | 0 | 0.018 | 68.3084 | 3.107544 | 271.875 |  | 23.89 | 20515.39 | 45.04 | 14.77 | 7.284 | 0.266 | 0.228 | 0.087 | 6 | 0.182 | 28.054 |  |  | 0.8 | 322.25 | 0.34 | 2.83 | 8.444 | 0.012 | 0.269 | 0.021 | 0 | 0.008 | 2.45 | 2314.28 | 2.1 | 51.19 | 11.796 | 0.201 | 0.096 | 0.264 | 2.57 | 0.008 | 14.366 | 4.871 | 0.81 | -27.771 | 0.66 | 261.51 | 0.22 | 0.82 | 10.096 | 0.011 | 0.32 | 0.009 | 0 | 0.008 | 0 | 0 | 0 | 0 | 0 | 0 | 0 | 0 | 0 | 0 | 0 | 0 | 0 | 0 | 0 | 0 | 0 | 0 | 0 | 0 | 0
174 | 2024-03-27 | 2 | 12 | 2006.23542 | [21 empty] | 1.32 | 848 | 2.54 | 3.22 | 10.786 | 0.023 | 0.326 | 0.026 | 0 | 0.016 | 69.10762 | 3.086364 | 333.8583 |  | 15.59 | 17851.46 | 51.4 | 10.32 | 8.455 | 0.229 | 0.257 | 0.05 | 4.31 | 0.151 | 23.085 |  |  | 0.63 | 220.19 | 0.17 | 3.29 | 8.282 | 0.01 | 0.299 | 0.022 | 0 | 0.005 | 0.69 | 1078.49 | 0.69 | 52.72 | 12.302 | 0.182 | 0.073 | 0.292 | 2.35 | 0.006 | 14.652 | 3.222 | 0.16 | -29.549 | 0.46 | 140.42 | 0.18 | 0.54 | 9.825 | 0.003 | 0.338 | 0.005 | 0 | 0.005 | 0 | 0 | 0 | 0 | 0 | 0 | 0 | 0 | 0 | 0 | 0 | 0 | 0 | 0 | 0 | 0 | 0 | 0 | 0 | 0 | 0
175 | 2024-03-28 | 1 | 12 | 2026.49668 | [21 empty] | 1.5 | 642.31 | 0.95 | 2.64 | 5.08 | 0.016 | 0.21 | 0.017 | 0 | 1.016 | 84.1087 | 2.849347 | 676.1158 |  | 20.98 | 19235.33 | 46.08 | 12.24 | 6.726 | 0.259 | 0.295 | 0.066 | 8.24 | 0.164 | 27.206 |  |  | 0.7 | 219.91 | 0.14 | 3.15 | 7.538 | 0.01 | 0.299 | 0.022 | 0 | 0.008 | 0.99 | 1466.91 | 0.89 | 51.1 | 9.542 | 0.182 | 0.112 | 0.279 | 2.55 | 0.017 | 12.092 | 3.622 | -0.29 | -30.927 | 0.49 | 130.42 | 0.16 | 0.39 | 6.62 | 0.006 | 0.341 | 0.006 | 0 | 0.014 | 0 | 0 | 0 | 0 | 0 | 0 | 0 | 0 | 0 | 0 | 0 | 0 | 0 | 0 | 0 | 0 | 0 | 0 | 0 | 0 | 0
176 | 2024-03-28 | 2 | 12 | 2014.32654 | [21 empty] | 1.5 | 966.43 | 1.75 | 3.47 | 7.27 | 0.018 | 0.26 | 0.023 | 0 | 2.016 | 77.25176 | 2.949689 | 552.2457 |  | 24.26 | 15445.48 | 51.07 | 11.94 | 8.227 | 0.292 | 0.317 | 0.072 | 4.2 | 0.15 | 24.367 |  |  | 0.73 | 165.36 | 0.14 | 2.75 | 7.95 | 0.008 | 0.26 | 0.019 | 0 | 0.009 | 0.87 | 1309.28 | 0.63 | 52.08 | 10.512 | 0.201 | 0.119 | 0.301 | 1.84 | 0.012 | 12.352 | 2.671 | -1.45 | -33.256 | 0.53 | 107.34 | 0.12 | 0.35 | 7.349 | 0.002 | 0.288 | 0.005 | 0 | 0.011 | 0 | 0 | 0 | 0 | 0 | 0 | 0 | 0 | 0 | 0 | 0 | 0 | 0 | 0 | 0 | 0 | 0 | 0 | 0 | 0 | 0
177 | 2024-03-29 | 1 | 11.5 | 1891.06 | [21 empty] | 1.34 | 576.48 | 1.01 | 2.57 | 6.323 | 0.022 | 0.19 | 0.018 | 0 | 0.012 | 81.48198 | 2.887456 | 570.7723 |  | 24.98 | 13925.15 | 41.46 | 10.71 | 8.811 | 0.387 | 0.307 | 0.065 | 10.04 | 0.119 | 29.561 |  |  | 0.85 | 130.01 | 0.07 | 2.3 | 5.86 | 0.014 | 0.191 | 0.016 | 0 | 0.009 | 1.39 | 1499.61 | 0.55 | 51.44 | 10.133 | 0.27 | 0.128 | 0.305 | 2.06 | 0.017 | 12.193 | 2.88 | -2.39 | -35.376 | 0.55 | 64.96 | 0.05 | 0.2 | 5.489 | 0.007 | 0.176 | 0.004 | 0 | 0.009 | 0 | 0 | 0 | 0 | 0 | 0 | 0 | 0 | 0 | 0 | 0 | 0 | 0 | 0 | 0 | 0 | 0 | 0 | 0 | 0 | 0
178 | 2024-03-29 | 2 | 8.6 | 1357.24 | [21 empty] | 1.15 | 396.94 | 0.88 | 1.81 | 6.367 | 0.022 | 0.178 | 0.015 | 0 | 0.007 | 82.62159 | 2.87506 | 451.0682 |  | 20.4 | 12221.74 | 42.15 | 11.94 | 8.145 | 0.354 | 0.302 | 0.078 | 8.63 | 0.14 | 28.715 |  |  | 0.85 | 126.28 | 0.11 | 2.35 | 7.43 | 0.013 | 0.277 | 0.017 | 0 | 0.009 | 1.2 | 1052.95 | 0.66 | 48.69 | 11.792 | 0.26 | 0.181 | 0.303 | 3.59 | 0.015 | 15.382 | 4.51 | -1.8 | -35.866 | 0.65 | 70.61 | 0.12 | 0.28 | 5.633 | 0.009 | 0.231 | 0.005 | 0 | 0.008 | 0 | 0 | 0 | 0 | 0 | 0 | 0 | 0 | 0 | 0 | 0 | 0 | 0 | 0 | 0 | 0 | 0 | 0 | 0 | 0 | 0
179 | 2024-03-30 | 1 | 12 | 2057.67 | [21 empty] | 0.9 | 238.26 | 0.5 | 1.64 | 4.447 | 0.036 | 0.383 | 0.026 | 0 | 0.009 | 87.31459 | 2.809095 | 476.52 |  | 24.38 | 11054.11 | 36.87 | 13.15 | 7.944 | 0.86 | 0.503 | 0.148 | 11.74 | 0.262 | 32.834 |  |  | 0.55 | 71.53 | 0.07 | 1.64 | 5.032 | 0.018 | 0.349 | 0.023 | 0 | 0.013 | 1.5 | 1097.7 | 0.75 | 49.43 | 10.727 | 0.558 | 0.33 | 0.589 | 3.21 | 0.018 | 13.937 | 4.518 | -1.59 | -36.348 | 0.3 | 39.79 | 0.07 | 0.17 | 5.082 | 0.007 | 0.321 | 0.005 | 0 | 0.01 | 0 | 0 | 0 | 0 | 0 | 0 | 0 | 0 | 0 | 0 | 0 | 0 | 0 | 0 | 0 | 0 | 0 | 0 | 0 | 0 | 0
180 | 2024-03-30 | 2 | 11.8 | 1998.65 | [21 empty] | 1.2 | 350.95 | 0.66 | 2.41 | 5.121 | 0.036 | 0.439 | 0.033 | 0 | 0.016 | 84.5701 | 2.84363 | 531.7424 |  | 27.57 | 9449.93 | 31.88 | 16.1 | 8.043 | 0.599 | 0.447 | 0.148 | 13.32 | 0.13 | 37.463 |  |  | 0.55 | 84.47 | 0.12 | 2.2 | 4.963 | 0.02 | 0.357 | 0.028 | 0 | 0.006 | 1.5 | 952.69 | 0.95 | 51.93 | 9.307 | 0.477 | 0.206 | 0.566 | 1.9 | 0.022 | 11.207 | 3.327 | -2.69 | -38.021 | 0.3 | 45.43 | 0.11 | 0.18 | 5.28 | 0.004 | 0.387 | 0.006 | 0 | 0.022 | 0 | 0 | 0 | 0 | 0 | 0 | 0 | 0 | 0 | 0 | 0 | 0 | 0 | 0 | 0 | 0 | 0 | 0 | 0 | 0 | 0
181 | 2024-03-31 | 1 | 9.7 | 1576.98 | [21 empty] | 1.25 | 423.07 | 0.78 | 1.88 | 5.231 | 0.027 | 0.174 | 0.014 | 0 | 0.015 | 85.074 | 2.839179 | 542.3974 |  | 26.8 | 14317.8 | 51.55 | 7.55 | 6.544 | 0.322 | 0.213 | 0.042 | 6.53 | 0.16 | 20.624 |  |  | 0.75 | 156.08 | 0.16 | 2.37 | 6.559 | 0.022 | 0.216 | 0.016 | 0 | 0.019 | 1.8 | 1557.43 | 1.18 | 50.23 | 10.601 | 0.22 | 0.106 | 0.238 | 2.47 | 0.026 | 13.071 | 3.87 | -3.22 | -39.151 | 0.55 | 77.74 | 0.12 | 0.45 | 6.373 | 0.015 | 0.214 | 0.004 | 0 | 0.017 | 0 | 0 | 0 | 0 | 0 | 0 | 0 | 0 | 0 | 0 | 0 | 0 | 0 | 0 | 0 | 0 | 0 | 0 | 0 | 0 | 0
182 | 2024-03-31 | 2 | 12 | 1962.52 | [21 empty] | 1.45 | 440.42 | 0.95 | 1.42 | 5.757 | 0.026 | 0.171 | 0.011 | 0 | 0.019 | 84.38129 | 2.853031 | 463.6 |  | 29.75 | 14311.67 | 40.3 | 10.48 | 8.376 | 0.392 | 0.237 | 0.056 | 10.11 | 0.136 | 28.966 |  |  | 0.65 | 87.63 | 0.08 | 1.27 | 5.032 | 0.022 | 0.131 | 0.01 | 0 | 0.02 | 3 | 1020.29 | 0.92 | 11.72 | 28.59 | 0.11 | 0.423 | 0.066 | 11.83 | 0.026 | 40.42 | 12.86 | 5.61 | -31.291 | 0.4 | 59.04 | 0.06 | 0.18 | 5.209 | 0.017 | 0.168 | 0.003 | 0 | 0.021 | 0 | 0 | 0 | 0 | 0 | 0 | 0 | 0 | 0 | 0 | 0 | 0 | 0 | 0 | 0 | 0 | 0 | 0 | 0 | 0 | 0
| 'PROMEDIO MARZO TOTAL 2024 |  |  | 1957.508 | #DIV/0! | #DIV/0! | #DIV/0! | #DIV/0! | #DIV/0! | #DIV/0! | #DIV/0! | #DIV/0! | #DIV/0! | #DIV/0! | #DIV/0! | #DIV/0! | #DIV/0! | #DIV/0! | #DIV/0! | #DIV/0! | #DIV/0! | #DIV/0! | #DIV/0! | #DIV/0! | 0 | 1.320652 | 459.5632 | 1.195 | 1.911471 | 5.971 | 0.02973529 | 0.2011471 | 0.01264706 | 0 | 0.007411765 | 68.23144 | 2.48618 | 335.5454 | 0 | 24.26382 | 12422.85 | 38.85118 | 7.924118 | 6.026441 | 0.5572353 | 0.2182941 | 0.05573529 | 5.357941 | 0.1433824 | 19.3085 | 0 | 0 | 0.4979412 | 106.1118 | 0.1067647 | 1.645294 | 5.290559 | 0.01482353 | 0.1724412 | 0.01047059 | 0 | 0.005558824 | 1.657059 | 1074.73 | 0.6988235 | 42.02794 | 9.329441 | 0.3027647 | 0.1318235 | 0.2722353 | 2.880882 | 0.01023529 | 12.21032 | 3.882471 | 0.1352941 | -16.98309 | 0.3812121 | 58.19636 | 0.09090909 | 0.1575758 | 5.156333 | 0.00830303 | 0.170697 | 0.002242424 | 0 | 0.005151515 | 0 | 0 | 0 | 0 | 0 | 0 | 0 | 0 | 0 | 0 | 0 | 0 | 0 | 0 | 0 | 0 | 0 | 0 | 0 | 0 | 0
| '''''DESVIACIÓN ESTÁNDAR |  |  | 699.8028 | #DIV/0! | #DIV/0! | #DIV/0! | #DIV/0! | #DIV/0! | #DIV/0! | #DIV/0! | #DIV/0! | #DIV/0! | #DIV/0! | #DIV/0! | #DIV/0! | #DIV/0! | #DIV/0! | #DIV/0! | #DIV/0! | #DIV/0! | #DIV/0! | #DIV/0! | #DIV/0! | 0 | 0.5576977 | 269.4417 | 0.719239 | 1.044071 | 3.092824 | 0.01636499 | 0.1109021 | 0.009921599 | 0 | 0.005298756 | 34.54852 | 1.25636 | 179.4009 | 0 | 13.65577 | 6903.065 | 21.23457 | 4.534127 | 3.307914 | 0.3456937 | 0.1227296 | 0.03355767 | 3.213722 | 0.08595156 | 10.60684 | 0 | 0 | 0.2629633 | 60.41806 | 0.06293271 | 0.8902995 | 2.715239 | 0.00981638 | 0.09313458 | 0.008283559 | 0 | 0.004383549 | 1.146276 | 614.5874 | 0.3960804 | 21.62826 | 5.172892 | 0.164152 | 0.08672415 | 0.1476126 | 3.80656 | 0.006988509 | 8.341332 | 4.020944 | 8.167584 | 24.01103 | 0.1999028 | 32.2635 | 0.0550648 | 0.1093147 | 2.690671 | 0.005908842 | 0.09329535 | 0.002 | 0 | 0.004374544 | 0 | 0 | 0 | 0 | 0 | 0 | 0 | 0 | 0 | 0 | 0 | 0 | 0 | 0 | 0 | 0 | 0 | 0 | 0 | 0 | 0
| '''''COEF. DE VARIABILIDAD, % |  |  | 35.74968 | #DIV/0! | #DIV/0! | #DIV/0! | #DIV/0! | #DIV/0! | #DIV/0! | #DIV/0! | #DIV/0! | #DIV/0! | #DIV/0! | #DIV/0! | #DIV/0! | #DIV/0! | #DIV/0! | #DIV/0! | #DIV/0! | #DIV/0! | #DIV/0! | #DIV/0! | #DIV/0! | 0 | 42.22896 | 58.62995 | 60.18737 | 54.62133 | 51.79742 | 55.03558 | 55.13482 | 78.44985 | 0 | 71.49115 | 50.63431 | 50.53376 | 53.46545 | 0 | 56.28038 | 55.56747 | 54.65618 | 57.21933 | 54.89001 | 62.0373 | 56.22211 | 60.20902 | 59.98054 | 59.9457 | 54.93351 | 0 | 0 | 52.81012 | 56.93814 | 58.94524 | 54.11188 | 51.32235 | 66.22161 | 54.00948 | 79.11264 | 0 | 78.8575 | 69.17536 | 57.18527 | 56.67817 | 51.46162 | 55.44697 | 54.21768 | 65.78807 | 54.22245 | 132.1317 | 68.27854 | 68.31377 | 103.5666 | 6036.91 | -141.382 | 52.43872 | 55.43903 | 60.57128 | 69.37278 | 52.18188 | 71.16489 | 54.65554 | 89.18919 | 0 | 84.91762 | 0 | 0 | 0 | 0 | 0 | 0 | 0 | 0 | 0 | 0 | 0 | 0 | 0 | 0 | 0 | 0 | 0 | 0 | 0 | 0 | 0
183 | 2024-04-01 | 1 | 10.1 | 1695.9586 | [21 empty] | 1.06 | 484.28 | 1.39 | 2.18 | 7.034 | 0.027 | 0.238 | 0.019 | 0 | 0.007 | 80.03605 | 2.914077 | 348.4029 | 51.61013 | 22.36 | 13544.8 | 52.9 | 7.64 | 6.973 | 0.549 | 0.222 | 0.053 | 6.02 | 0.148 | 20.633 |  |  | 0.56 | 97.93 | 0.12 | 1.65 | 6.003 | 0.014 | 0.172 | 0.012 | 0 | 0.001 | 1.89 | 1174.26 | 0.81 | 47.87 | 11.403 | 0.332 | 0.123 | 0.305 | 3.49 | 0.005 | 14.893 | 4.632 | 6.1 | -31.659 | 0.4 | 51.94 | 0.11 | 0.18 | 6.126 | 0.009 | 0.19 | 0.004 | 0 | 0.005 | 3.1 | 479.37 | 0.4 | 2.03 | 34.58 | 0.038 | 0.396 | 0.016 | 24.32 | 0.007 | 0.27 | 19.24 | 0.07 | 0.07 | 3.555 | 0.007 | 0.159 | 0.003 | 0 | 0.004
184 | 2024-04-01 | 2 | 12 | 2040.98324 | [21 empty] | 1.09 | 641.42 | 1.68 | 2.86 | 7.755 | 0.034 | 0.26 | 0.026 | 0 | 0.008 | 77.16949 | 2.954396 | 381.7976 | 50.25 | 24.49 | 14817.1 | 46.14 | 9.83 | 8.192 | 0.426 | 0.257 | 0.062 | 8.49 | 0.15 | 26.512 |  |  | 0.6 | 108.43 | 0.08 | 1.87 | 5.661 | 0.015 | 0.181 | 0.016 | 0 | 0.002 | 1.38 | 1238.23 | 0.89 | 47.07 | 11.088 | 0.336 | 0.112 | 0.38 | 2.72 | 0.007 | 13.808 | 3.946 | 5.82 | -32.713 | 0.47 | 76.88 | 0.12 | 0.32 | 6.903 | 0.009 | 0.225 | 0.005 | 0 | 0.001 | 2.46 | 612.27 | 0.58 | 2.61 | 32.01 | 0.057 | 0.662 | 0.032 | 27.41 | 0.009 | 0.39 | 46.48 | 0.11 | 0.11 | 5.417 | 0.007 | 0.209 | 0.003 | 0 | 0.003
185 | 2024-04-02 | 1 | 12 | 1900.05244 | [21 empty] | 1.24 | 481.95 | 1.51 | 2.38 | 6.899 | 0.04 | 0.261 | 0.026 | 0 | 0.016 | 79.88619 | 2.915821 | 319.1722 | 47.78947 | 22.11 | 15323.75 | 48.35 | 9.18 | 7.036 | 0.566 | 0.345 | 0.082 | 8.14 | 0.195 | 24.356 |  |  | 0.56 | 106.92 | 0.06 | 1.9 | 5.196 | 0.019 | 0.198 | 0.017 | 0 | 0.016 | 0.98 | 1091.28 | 0.48 | 49.9 | 9.401 | 0.358 | 0.114 | 0.412 | 3.49 | 0.014 | 12.891 | 4.328 | 6.31 | -33.385 | 0.43 | 58.51 | 0.05 | 0.16 | 5.67 | 0.01 | 0.201 | 0.003 | 0 | 0.014 | 2.38 | 467.6 | 0.29 | 1.49 | 28.49 | 0.039 | 0.712 | 0.022 | 30.35 | 0.017 | 0.33 | 27.62 | 0.04 | 0.09 | 3.95 | 0.009 | 0.167 | 0.003 | 0 | 0.014
186 | 2024-04-02 | 2 | 11 | 1732.90551 | [21 empty] | 2.11 | 756.88 | 1.86 | 2.55 | 8.239 | 0.042 | 0.346 | 0.027 | 0 | 0.02 | 76.27245 | 2.972142 | 406.9247 | 47.3913 | 24.23 | 13527.19 | 46.6 | 9.3 | 7.018 | 0.693 | 0.427 | 0.106 | 8.74 | 0.212 | 25.058 |  |  | 0.79 | 113.75 | 0.08 | 2.15 | 6.31 | 0.021 | 0.25 | 0.019 | 0 | 0.016 | 1.18 | 945.7 | 0.45 | 52.61 | 9.356 | 0.365 | 0.116 | 0.442 | 1.48 | 0.015 | 10.836 | 2.295 | 4.79 | -36.09 | 0.57 | 66.3 | 0.08 | 0.2 | 5.883 | 0.013 | 0.268 | 0.005 | 0 | 0.013 | 2.93 | 518.49 | 0.3 | 1.6 | 32.12 | 0.044 | 0.691 | 0.022 | 21.06 | 0.011 | 0.37 | 33.61 | 0.07 | 0.11 | 4.347 | 0.009 | 0.235 | 0.003 | 0 | 0.012
187 | 2024-04-03 | 1 | 0 | 0 | [21 empty] | 0 | 0 | 0 | 0 | 0 | 0 | 0 | 0 | 0 | 0 | 0 | 0 | 0 | 0 | 0 | 0 | 0 | 0 | 0 | 0 | 0 | 0 | 0 | 0 | 0 |  |  | 0 | 0 | 0 | 0 | 0 | 0 | 0 | 0 | 0 | 0 | 0 | 0 | 0 | 0 | 0 | 0 | 0 | 0 | 0 | 0 | 0 | 0 | 1.79 | -41.09 | 0 | 0 | 0 | 0 | 0 | 0 | 0 | 0 | 0 | 0 | 0 | 0 | 0 | 0 | 0 | 0 | 0 | 0 | 0 | 0 | 0 | 0 | 0 | 0 | 0 | 0 | 0 | 0 | 0 | 0
188 | 2024-04-03 | 2 | 0 | 0 | [21 empty] | 0 | 0 | 0 | 0 | 0 | 0 | 0 | 0 | 0 | 0 | 0 | 0 | 0 | 0 | 0 | 0 | 0 | 0 | 0 | 0 | 0 | 0 | 0 | 0 | 0 |  |  | 0 | 0 | 0 | 0 | 0 | 0 | 0 | 0 | 0 | 0 | 0 | 0 | 0 | 0 | 0 | 0 | 0 | 0 | 0 | 0 | 0 | 0 | -1.21 | -46.09 | 0 | 0 | 0 | 0 | 0 | 0 | 0 | 0 | 0 | 0 | 0 | 0 | 0 | 0 | 0 | 0 | 0 | 0 | 0 | 0 | 0 | 0 | 0 | 0 | 0 | 0 | 0 | 0 | 0 | 0
189 | 2024-04-04 | 1 | 0 | 0 | [21 empty] | 0 | 0 | 0 | 0 | 0 | 0 | 0 | 0 | 0 | 0 | 0 | 0 | 0 | 0 | 0 | 0 | 0 | 0 | 0 | 0 | 0 | 0 | 0 | 0 | 0 |  |  | 0 | 0 | 0 | 0 | 0 | 0 | 0 | 0 | 0 | 0 | 0 | 0 | 0 | 0 | 0 | 0 | 0 | 0 | 0 | 0 | 0 | 0 | -4.21 | -51.09 | 0 | 0 | 0 | 0 | 0 | 0 | 0 | 0 | 0 | 0 | 0 | 0 | 0 | 0 | 0 | 0 | 0 | 0 | 0 | 0 | 0 | 0 | 0 | 0 | 0 | 0 | 0 | 0 | 0 | 0
190 | 2024-04-04 | 2 | 0 | 0 | [21 empty] | 0 | 0 | 0 | 0 | 0 | 0 | 0 | 0 | 0 | 0 | 0 | 0 | 0 | 0 | 0 | 0 | 0 | 0 | 0 | 0 | 0 | 0 | 0 | 0 | 0 |  |  | 0 | 0 | 0 | 0 | 0 | 0 | 0 | 0 | 0 | 0 | 0 | 0 | 0 | 0 | 0 | 0 | 0 | 0 | 0 | 0 | 0 | 0 | -4.21 | -56.09 | 0 | 0 | 0 | 0 | 0 | 0 | 0 | 0 | 0 | 0 | 0 | 0 | 0 | 0 | 0 | 0 | 0 | 0 | 0 | 0 | 0 | 0 | 0 | 0 | 0 | 0 | 0 | 0 | 0 | 0
191 | 2024-04-05 | 1 | 10.6 | 1651.0831 | [21 empty] | 1.14 | 471.95 | 1.21 | 2.38 | 6.55 | 0.04 | 0.279 | 0.023 | 0 | 0.016 | 80.97373 | 2.897905 | 390.0413 | 47.17045 | 28.39001 | 14943.32 | 44.75138 | 9.980015 | 7.55 | 0.57 | 0.271 | 0.053 | 7.808888 | 0.236 | 25.3389 |  |  | 0.56 | 106.92 | 0.06 | 2.28 | 6.4 | 0.019 | 0.398 | 0.023 | 0 | 0.014 | 2.968925 | 1047.296 | 0.68 | 51.13049 | 10.15 | 0.38 | 0.131 | 0.373 | 2.877961 | 0.035 | 13.02796 | 3.937961 | -4.332039 | -57.15204 | 0.42 | 60.94394 | 0.12 | 0.2 | 6.27 | 0.01020643 | 0.267 | 0.015 | 0 | 0.011 | 0 | 0 | 0 | 0 | 0 | 0 | 0 | 0 | 0 | 0 | 0.343 | 40.68015 | 0.08809806 | 0.1321292 | 5.475 | 0.00853417 | 0.25 | 0.019 | 0 | 0.011
192 | 2024-04-05 | 2 | 11.9 | 2074.5648 | [21 empty] | 1.28 | 503.22 | 1.21 | 2.33 | 6.49 | 0.039 | 0.409 | 0.036 | 0 | 0.02 | 81.0929 | 2.897417 | 415.8843 | 51.79104 | 30.89001 | 15909.32 | 45.75138 | 8.980015 | 7.330745 | 0.5504674 | 0.27 | 0.076 | 3.46 | 0.254 | 19.77076 |  |  | 0.79 | 103.75 | 0.08 | 2.15 | 6.31 | 0.021 | 0.361 | 0.033 | 0 | 0.017 | 1.868925 | 1339.296 | 0.6705551 | 49.13049 | 10.35381 | 0.3468474 | 0.2 | 0.182 | 2.05 | 0.114 | 12.40381 | 3.067403 | -5.282039 | -59.08464 | 0.41 | 63.94394 | 0.13 | 0.2183674 | 6.166175 | 0.01020643 | 0.33 | 0.009 | 0 | 0.015 | 2.712644 | 716.0465 | 0.49 | 1.907204 | 31.7018 | 0.04408687 | 0.377 | 0.231 | 25.89637 | 0.024 | 0.325 | 39.87432 | 0.12 | 0.16 | 5.23 | 0.008486049 | 0.306 | 0.005 | 0 | 0.013
193 | 2024-04-06 | 1 | 12 | 2116.69224 | [21 empty] | 1.36 | 652.05 | 1.62 | 3.27 | 7.775 | 0.045 | 0.439 | 0.03 | 0 | 0.012 | 76.51572 | 2.962181 | 402.5 | 53.19469 | 24.58 | 14555.01 | 44.84 | 8.87 | 6.54 | 0.434 | 0.354 | 0.06 | 3.54 | 0.193 | 18.95 |  |  | 0.8 | 131.04 | 0.23 | 3.49 | 8.173 | 0.024 | 0.4 | 0.025 | 0 | 0.008 | 1.8 | 1664.68 | 2.13 | 51.66 | 9.735 | 0.276 | 3.08 | 0.296 | 3.08 | 0.025 | 12.815 | 5.486 | -5.202039 | -58.59864 | 0.45 | 85.03 | 0.13 | 0.48 | 7.684 | 0.017 | 0.369 | 0.014 | 0 | 0.007 | 2.4 | 1074.39 | 1.45 | 23.48 | 19.45 | 0.183 | 0.447 | 0.198 | 8.3 | 0.017 | 0.41 | 65 | 0.1 | 0.01 | 7.44 | 0.02 | 0.356 | 0.005 | 0 | 0.008
194 | 2024-04-06 | 2 | 12 | 1880.14848 | [21 empty] | 1.45 | 657.03 | 2.37 | 3.88 | 6.78 | 0.046 | 0.379 | 0.022 | 0 | 0.011 | 76.97931 | 2.955905 | 277.2278 | 54.375 | 23.17 | 12418.44 | 50.22 | 11.79 | 6.824 | 0.471 | 0.313 | 0.071 | 4.22 | 0.166 | 22.834 |  |  | 0.85 | 131.05 | 0.22 | 3.12 | 7.995 | 0.025 | 0.407 | 0.023 | 0 | 0.01 | 1.3 | 1154.25 | 2.16 | 51.44 | 10.037 | 0.238 | 0.116 | 0.259 | 1.61 | 0.018 | 11.647 | 4.008 | -6.592039 | -59.59064 | 0.45 | 92.98 | 0.15 | 0.22 | 6.512 | 0.011 | 0.321 | 0.003 | 0 | 0.011 | 2.6 | 857.43 | 0.68 | 3.75 | 38.56 | 0.056 | 0.538 | 0.026 | 4.23 | 0.021 | 0.355 | 59.88 | 0.13 | 0.07 | 5.12 | 0.009 | 0.308 | 0.003 | 0 | 0.015
195 | 2024-04-07 | 1 | 12 | 2029.67525 | [21 empty] | 2.12 | 897.22 | 3.28 | 4.31 | 9.235 | 0.046 | 0.402 | 0.032 | 0 | 0.021 | 70.00866 | 3.069535 | 273.5427 | 50.31765 | 26.59 | 13005.34 | 50.05 | 12.81 | 7.37 | 0.41 | 0.261 | 0.081 | 4.52 | 0.136 | 24.7 |  |  | 0.85 | 133.29 | 0.25 | 3.61 | 8.502 | 0.018 | 0.29 | 0.023 | 0 | 0.008 | 1.15 | 1053.9 | 0.94 | 50.11 | 10.568 | 0.288 | 0.112 | 0.328 | 2.26 | 0.017 | 12.828 | 3.488 | -7.332039 | -61.10264 | 0.56 | 115.8 | 0.2 | 0.35 | 7.433 | 0.011 | 0.301 | 0.004 | 0 | 0.012 | 4.96 | 999.74 | 0.67 | 3.62 | 42.36 | 0.054 | 0.412 | 0.026 | 4.9 | 0.017 | 0.6 | 60.64 | 0.18 | 0.11 | 5.734 | 0.007 | 0.279 | 0.003 | 0 | 0.013
196 | 2024-04-07 | 2 | 12 | 2028.2625 | [21 empty] | 1.84 | 807.94 | 2.41 | 3.99 | 8.647 | 0.034 | 0.347 | 0.026 | 0 | 0.016 | 72.77575 | 3.02039 | 335.2448 | 50.15652 | 21.22 | 13141.56 | 56.52 | 9.69 | 5.19 | 0.371 | 0.188 | 0.056 | 3.71 | 0.132 | 18.59 |  |  | 0.98 | 253.95 | 0.34 | 3.63 | 8.478 | 0.022 | 0.31 | 0.026 | 0 | 0.015 | 2.85 | 1830.38 | 1.99 | 47.1 | 11.01 | 0.248 | 0.174 | 0.248 | 3.77 | 0.013 | 14.78 | 6.008 | -6.562039 | -60.09464 | 0.93 | 140.43 | 0.25 | 0.61 | 7.638 | 0.012 | 0.262 | 0.006 | 0 | 0.011 | 3.53 | 942.12 | 0.77 | 5.89 | 36.87 | 0.065 | 0.441 | 0.036 | 8.78 | 0.017 | 0.73 | 81.18 | 0.21 | 0.14 | 6.481 | 0.007 | 0.28 | 0.003 | 0 | 0.015
197 | 2024-04-08 | 1 | 12 | 2127.4803 | [21 empty] | 1.64 | 587.06 | 2.08 | 3.44 | 7.207 | 0.042 | 0.346 | 0.029 | 0 | 0.013 | 77.03766 | 2.955759 | 282.2404 | 49.66129 | 24.23 | 13015.52 | 46.09 | 13.48 | 6.58 | 0.457 | 0.351 | 0.103 | 6.57 | 0.182 | 26.63 |  |  | 0.8 | 174.9 | 0.21 | 3.14 | 7.424 | 0.023 | 0.391 | 0.029 | 0 | 0.014 | 1.46 | 1239.08 | 0.98 | 50.76 | 9.503 | 0.376 | 0.171 | 0.416 | 3.14 | 0.017 | 12.643 | 4.496 | -6.422039 | -60.59864 | 0.76 | 115.61 | 0.19 | 0.28 | 7.47 | 0.014 | 0.379 | 0.005 | 0 | 0.012 | 3.26 | 955.7 | 0.63 | 3.2 | 35.68 | 0.072 | 0.598 | 0.03 | 9.13 | 0.017 | 0.6 | 66.79 | 0.15 | 0.12 | 5.203 | 0.011 | 0.435 | 0.006 | 0 | 0.016
198 | 2024-04-08 | 2 | 11.4 | 2022.436 | [21 empty] | 1.25 | 578.72 | 1.79 | 3.02 | 6.86 | 0.046 | 0.336 | 0.027 | 0 | 0.019 | 78.69977 | 2.931518 | 323.3073 | 52.1 | 21.97 | 12500.54 | 54.3 | 8.91 | 5.815 | 0.478 | 0.299 | 0.062 | 3.43 | 0.188 | 18.155 |  |  | 0.76 | 214.51 | 0.27 | 2.83 | 7.904 | 0.027 | 0.403 | 0.029 | 0 | 0.011 | 1.85 | 1478.52 | 1.28 | 51.2 | 9.568 | 0.407 | 0.167 | 0.419 | 1.63 | 0.02 | 11.198 | 3.317 | -7.792039 | -62.28164 | 0.7 | 128.02 | 0.18 | 0.41 | 7.804 | 0.013 | 0.388 | 0.007 | 0 | 0.013 | 3.03 | 1111.66 | 0.8 | 4.52 | 36.23 | 0.101 | 0.691 | 0.042 | 10.72 | 0.026 | 0.6 | 92.64 | 0.15 | 0.12 | 7.777 | 0.013 | 0.412 | 0.005 | 0 | 0.01
199 | 2024-04-09 | 1 | 11.1 | 1886.00322 | [21 empty] | 1.88 | 896.22 | 3.17 | 4.09 | 9.737 | 0.033 | 0.473 | 0.035 | 0 | 0.015 | 69.33288 | 3.08208 | 282.7192 | 47.68182 | 24.74 | 13412.1 | 54.71 | 8.71 | 5.756 | 0.583 | 0.302 | 0.072 | 5.06 | 0.169 | 19.526 |  |  | 0.99 | 274.55 | 0.4 | 3.44 | 8.602 | 0.008 | 0.327 | 0.025 | 0 | 0.01 | 3.42 | 2134.39 | 2.28 | 48.49 | 10.732 | 0.391 | 0.196 | 0.33 | 3.56 | 0.018 | 14.292 | 6.231 | -7.232039 | -61.05064 | 0.65 | 104.34 | 0.14 | 0.16 | 6.653 | 0.002 | 0.263 | 0.006 | 0 | 0.012 | 3.59 | 1193 | 0.76 | 3.94 | 34.23 | 0.093 | 0.597 | 0.034 | 20.28 | 0.013 | 0.49 | 67.51 | 0.16 | 0.1 | 6.138 | 0.001 | 0.283 | 0.007 | 0 | 0.009
200 | 2024-04-09 | 2 | 12 | 2120.67545 | [21 empty] | 1.71 | 546.6 | 2.04 | 2.87 | 6.905 | 0.025 | 0.273 | 0.022 | 0 | 0.014 | 78.58351 | 2.935801 | 267.9412 | 53.92437 | 24.87 | 12424.19 | 47.09 | 12.25 | 6.976 | 0.528 | 0.302 | 0.086 | 6.88 | 0.15 | 26.106 |  |  | 0.73 | 166.53 | 0.18 | 3.02 | 7.548 | 0.009 | 0.297 | 0.024 | 0 | 0.01 | 2.36 | 1943.88 | 1.33 | 50.57 | 10.391 | 0.39 | 0.161 | 0.343 | 1.97 | 0.016 | 12.361 | 3.69 | -8.262039 | -62.36064 | 0.63 | 108.02 | 0.17 | 0.32 | 6.727 | 0.005 | 0.298 | 0.007 | 0 | 0.004 | 3.34 | 1426.5 | 0.82 | 4.42 | 30.15 | 0.131 | 0.627 | 0.043 | 21.01 | 0.014 | 0.53 | 78.69 | 0.17 | 0.13 | 6.841 | 0.002 | 0.343 | 0.007 | 0 | 0.011
201 | 2024-04-10 | 1 | 12 | 2110.00104 | [21 empty] | 1.75 | 681.49 | 2.68 | 3.39 | 7.137 | 0.044 | 0.335 | 0.043 | 0 | 0.018 | 76.5526 | 2.967817 | 254.2873 | 53.55462 | 25.38 | 11218.48 | 43.25 | 10.11 | 6.934 | 0.552 | 0.331 | 0.092 | 11.97 | 0.155 | 29.014 |  |  | 0.6 | 125.99 | 0.21 | 3.09 | 6.552 | 0.023 | 0.247 | 0.037 | 0 | 0.014 | 1.2 | 1168.6 | 0.6 | 52.84 | 8.054 | 0.389 | 0.119 | 0.42 | 1.52 | 0.016 | 9.574 | 2.509 | -9.742039 | -64.85164 | 0.53 | 80.29 | 0.13 | 0.2 | 5.759 | 0.009 | 0.232 | 0.02 | 0 | 0.016 | 3 | 891.76 | 0.53 | 1.72 | 27.88 | 0.066 | 0.585 | 0.04 | 23.24 | 0.013 | 0.47 | 53.96 | 0.13 | 0.09 | 5.207 | 0.004 | 0.256 | 0.021 | 0 | 0.012
202 | 2024-04-10 | 2 | 10.9 | 1849.7226 | [21 empty] | 1.8 | 536.27 | 2.47 | 2.85 | 6.82 | 0.045 | 0.31 | 0.039 | 0 | 0.018 | 78.25771 | 2.944001 | 217.1134 | 51.27397 | 25.38 | 10548.95 | 40.84 | 9.48 | 7.396 | 0.588 | 0.366 | 0.087 | 12.82 | 0.132 | 29.696 |  |  | 0.6 | 105.84 | 0.13 | 2.68 | 6.094 | 0.02 | 0.257 | 0.036 | 0 | 0.009 | 1.1 | 1016.03 | 0.49 | 53.54 | 6.965 | 0.421 | 0.127 | 0.403 | 1.46 | 0.015 | 8.425 | 2.371 | -11.28204 | -67.48064 | 0.53 | 79.99 | 0.12 | 0.24 | 5.779 | 0.011 | 0.238 | 0.022 | 0 | 0.017 | 2.4 | 571.97 | 0.36 | 1.08 | 27.63 | 0.047 | 0.606 | 0.036 | 21.88 | 0.01 | 0.37 | 35.76 | 0.11 | 0.11 | 4.241 | 0.006 | 0.227 | 0.022 | 0 | 0.008
203 | 2024-04-11 | 1 | 9.8 | 1695.67143 | [21 empty] | 1.59 | 596.43 | 2.56 | 3.26 | 7.401 | 0.049 | 0.317 | 0.021 | 0 | 0.033 | 76.32266 | 2.971155 | 232.9805 | 49.55 | 23.84 | 10818.96 | 40.49 | 9.99 | 6.471 | 0.509 | 0.317 | 0.066 | 13.51 | 0.135 | 29.971 |  |  | 0.67 | 112.35 | 0.14 | 2.62 | 6.128 | 0.009 | 0.234 | 0.014 | 0 | 0.035 | 1.35 | 1096.5 | 0.54 | 49.94 | 8.309 | 0.364 | 0.158 | 0.303 | 1.76 | 0.034 | 10.069 | 2.664 | -12.52204 | -69.81664 | 0.56 | 69.39 | 0.11 | 0.16 | 6.12 | 0.002 | 0.23 | 0.001 | 0 | 0.02 | 2.44 | 399.7 | 0.27 | 0.69 | 23.38 | 0.033 | 0.879 | 0.022 | 27.38 | 0.032 | 0.26 | 24.11 | 0.08 | 0.14 | 3.149 | 0.005 | 0.165 | 0.002 | 0 | 0.027
204 | 2024-04-11 | 2 | 12 | 2103.39248 | [21 empty] | 1.43 | 519.85 | 2.03 | 3.01 | 6.934 | 0.04 | 0.26 | 0.014 | 0 | 0.026 | 78.33678 | 2.938219 | 256.0837 | 53.24839 | 24.47 | 10651.32 | 46.45 | 9.7 | 6.49 | 0.546 | 0.317 | 0.062 | 8.63 | 0.148 | 24.82 |  |  | 0.72 | 117.51 | 0.14 | 3.02 | 6.831 | 0.01 | 0.283 | 0.021 | 0 | 0.023 | 1.11 | 908.09 | 0.51 | 53.15 | 7.591 | 0.333 | 0.099 | 0.314 | 1.28 | 0.019 | 8.871 | 2.123 | -14.24204 | -72.69364 | 0.57 | 71.51 | 0.11 | 0.18 | 5.772 | 0.008 | 0.232 | 0.003 | 0 | 0.028 | 2.37 | 412.68 | 0.29 | 0.61 | 25.87 | 0.027 | 0.565 | 0.015 | 26.6 | 0.024 | 0.26 | 23.57 | 0.09 | 0.1 | 3.47 | 0.001 | 0.217 | 0.003 | 0 | 0.025
205 | 2024-04-12 | 1 | 12 | 2115.33119 | [21 empty] | 1.23 | 391.5 | 1.45 | 2.18 | 6.224 | 0.043 | 0.197 | 0.021 | 0 | 0.021 | 81.72988 | 2.889332 | 270 | 54.408 | 26.93 | 10243.16 | 41.47 | 11.99 | 7.571 | 0.56 | 0.225 | 0.087 | 8.14 | 0.087 | 27.701 |  |  | 0.7 | 97.11 | 0.12 | 2.14 | 5.684 | 0.02 | 0.156 | 0.018 | 0 | 0.018 | 1.24 | 998.31 | 0.56 | 51.39 | 8.783 | 0.384 | 0.135 | 0.345 | 1.54 | 0.035 | 10.323 | 2.484 | -15.70204 | -75.20964 | 0.69 | 64.49 | 0.11 | 0.11 | 5.374 | 0.018 | 0.152 | 0.006 | 0 | 0.006 | 2.74 | 442.6 | 0.34 | 0.45 | 27.98 | 0.043 | 0.605 | 0.021 | 20.84 | 0.021 | 0.45 | 38.57 | 0.08 | 0.07 | 3.918 | 0.016 | 0.169 | 0.005 | 0 | 0.005
206 | 2024-04-12 | 2 | 12 | 2093.81436 | [21 empty] | 1.51 | 549.91 | 2.15 | 3 | 6.825 | 0.049 | 0.217 | 0.024 | 0 | 0.024 | 78.45673 | 2.936993 | 255.7721 | 55.13714 | 26.21 | 10065.78 | 43.35 | 9.73 | 7.7 | 0.669 | 0.261 | 0.064 | 10.74 | 0.064 | 28.17 |  |  | 0.72 | 117.76 | 0.16 | 2.26 | 5.896 | 0.026 | 0.193 | 0.021 | 0 | 0.021 | 2.58 | 392.36 | 0.3 | 0.44 | 31.56 | 0.042 | 0.576 | 0.021 | 12.68 | 0.021 | 44.24 | 13.022 | -6.022039 | -67.18764 | 0.73 | 68.79 | 0.11 | 0.11 | 5.61 | 0.02 | 0.185 | 0.008 | 0 | 0.008 | 2.58 | 392.36 | 0.3 | 0.44 | 31.56 | 0.042 | 0.576 | 0.021 | 12.68 | 0.021 | 0.43 | 25.44 | 0.12 | 0.07 | 3.342 | 0.018 | 0.18 | 0.006 | 0 | 0.006
207 | 2024-04-13 | 1 | 12 | 1985.20308 | [21 empty] | 1.34 | 517.3 | 1.83 | 2.87 | 6.677 | 0.057 | 0.291 | 0.049 | 0 | 0.039 | 79.27841 | 2.923806 | 282.6776 | 56.4375 | 29.13 | 11298.6 | 44.86 | 10.8 | 6.811 | 0.828 | 0.309 | 0.118 | 6.81 | 0.27 | 24.421 |  |  | 0.87 | 151.02 | 0.2 | 2.69 | 7.339 | 0.021 | 0.234 | 0.035 | 0 | 0.048 | 0.69 | 142.07 | 0.14 | 2.42 | 6.554 | 0.014 | 0.216 | 0.032 | 0 | 0.039 | 6.554 | 0.154 | -9.022039 | -72.03364 | 0.8 | 124.21 | 0.16 | 0.25 | 6.838 | 0.011 | 0.258 | 0.014 | 0 | 0.048 | 2.46 | 451.25 | 0.35 | 0.74 | 26.75 | 0.19 | 0.468 | 0.097 | 27.55 | 0.062 | 0.33 | 38.01 | 0.11 | 0.08 | 4.755 | 0.005 | 0.185 | 0.017 | 0 | 0.046
208 | 2024-04-13 | 2 | 12 | 1876.1492 | [21 empty] | 1.3 | 613.33 | 1.99 | 3.14 | 8.169 | 0.049 | 0.329 | 0.049 | 0 | 0.045 | 75.48658 | 2.980726 | 308.206 | 49.50588 | 26.42 | 13697.58 | 45.72 | 13.01 | 6.243 | 0.731 | 0.242 | 0.218 | 4.1 | 0.283 | 23.353 |  |  | 0.69 | 142.07 | 0.14 | 2.42 | 6.554 | 0.014 | 0.216 | 0.032 | 0 | 0.039 | 1.79 | 1244.57 | 0.67 | 50.5 | 8.296 | 0.497 | 0.193 | 0.559 | 1.99 | 0.022 | 10.286 | 3.157 | -10.03204 | -73.87664 | 0.56 | 80.2 | 0.12 | 0.1 | 6.497 | 0.009 | 0.208 | 0.013 | 0 | 0.029 | 2.16 | 534.49 | 0.35 | 0.59 | 33.23 | 0.059 | 0.624 | 0.03 | 16 | 0.021 | 0.49 | 38.78 | 0.14 | 0.11 | 4.422 | 0.007 | 0.203 | 0.011 | 0 | 0.058
209 | 2024-04-14 | 1 | 12 | 2031.30628 | [21 empty] | 1.69 | 711.5 | 2.26 | 3.42 | 7.368 | 0.035 | 0.34 | 0.038 | 0 | 0.018 | 76.5011 | 2.965439 | 314.823 | 47.6 | 16.27 | 9648.13 | 32.6 | 21.65 | 6.973 | 0.002 | 0.243 | 0.018 | 5.04 | 0.042 | 33.663 |  |  | 0.62 | 154.62 | 0.15 | 2.23 | 7.218 | 0.015 | 0.312 | 0.04 | 0 | 0.037 | 1.51 | 1316.49 | 1.03 | 50.42 | 8.446 | 0.549 | 0.273 | 0.201 | 1.82 | 0.188 | 10.266 | 3.399 | -11.21204 | -75.47764 | 0.56 | 90.86 | 0.12 | 0.12 | 6.682 | 0.003 | 0.283 | 0.03 | 0 | 0.029 | 2.11 | 510.41 | 0.3 | 0.51 | 30.125 | 0.356 | 0.166 | 0.388 | 13.52 | 0.053 | 0.3 | 30.19 | 0.12 | 0.08 | 3.64 | 0.002 | 0.317 | 0.016 | 0 | 0.036
210 | 2024-04-14 | 2 | 11.9 | 2023.13475 | [21 empty] | 1.83 | 935.88 | 2.85 | 3.73 | 9.324 | 0.03 | 0.428 | 0.048 | 0 | 0.042 | 71.10775 | 3.05305 | 328.3789 | 52.20588 | 12.74 | 8995.86 | 30.82 | 24.56 | 3.491 | 0.011 | 0.494 | 0.017 | 3.71 | 0.055 | 31.761 |  |  | 0.62 | 210.91 | 0.18 | 2.71 | 7.31 | 0.002 | 0.274 | 0.011 | 0 | 0.031 | 1.48 | 1412.6 | 0.72 | 50.06 | 8.213 | 0.475 | 0.224 | 0.213 | 1.85 | 0.199 | 10.063 | 3.045 | -12.36204 | -77.43264 | 0.46 | 115.09 | 0.14 | 0.12 | 7.123 | 0.002 | 0.275 | 0.027 | 0 | 0.038 | 2.46 | 657.5 | 0.33 | 0.57 | 32.59 | 0.357 | 0.166 | 0.393 | 12.74 | 0.065 | 0.33 | 43.28 | 0.12 | 0.09 | 3.938 | 0.001 | 0.28 | 0.009 | 0 | 0.037
211 | 2024-04-15 | 1 | 11.7 | 2019.5497 | [21 empty] | 1.73 | 760 | 2.7 | 2.9 | 10.42 | 0.059 | 0.534 | 0.034 | 0 | 0.054 | 70.00975 | 3.076448 | 281.4815 | 53.73333 | 14.89 | 11939.01 | 37.7 | 16.62 | 7.26 | 0.508 | 0.296 | 0.153 | 5.91 | 0.223 | 29.79 |  |  | 0.72 | 275.52 | 0.2 | 2.85 | 8.124 | 0.029 | 0.388 | 0.023 | 0 | 0.035 | 3.2 | 2879.75 | 1.05 | 44.94 | 9.404 | 0.388 | 0.284 | 0.389 | 4.14 | 0.044 | 13.544 | 5.578 | -11.22204 | -76.85464 | 0.63 | 98.68 | 0.2 | 0.16 | 8.502 | 0.012 | 0.412 | 0.007 | 0 | 0.024 | 2.32 | 756.61 | 0.36 | 0.81 | 31.812 | 0.045 | 0.536 | 0.014 | 16.13 | 0.042 | 0.39 | 60.8 | 0.15 | 0.09 | 5.626 | 0.01 | 0.355 | 0.013 | 0 | 0.047
212 | 2024-04-15 | 2 | 11.6 | 1992.83185 | [21 empty] | 2.24 | 789.91 | 1.58 | 2.84 | 8.266 | 0.062 | 0.413 | 0.032 | 0 | 0.06 | 76.07435 | 2.971384 | 499.943 | 52.87143 | 19.69 | 8948.39 | 25.26 | 17.2 | 8.38 | 0.758 | 0.277 | 0.2 | 7.04 | 0.116 | 32.62 |  |  | 0.63 | 121.63 | 0.11 | 1.59 | 6.162 | 0.022 | 0.267 | 0.008 | 0 | 0.027 | 2.4 | 2105.76 | 0.98 | 47.23 | 9.948 | 0.447 | 0.276 | 0.354 | 3.26 | 0.048 | 13.208 | 4.687 | -10.96204 | -77.16764 | 0.46 | 65.77 | 0.11 | 0.1 | 6.54 | 0.016 | 0.272 | 0.002 | 0 | 0.019 | 2.37 | 623.53 | 0.3 | 0.34 | 34.515 | 0.033 | 0.523 | 0.015 | 12.1 | 0.029 | 0.37 | 43.79 | 0.11 | 0.08 | 4.16 | 0.009 | 0.276 | 0.001 | 0 | 0.019
213 | 2024-04-16 | 1 | 12 | 1999.13296 | [21 empty] | 1.66 | 819.6 | 2.57 | 3.53 | 8.04 | 0.047 | 0.428 | 0.04 | 0 | 0.006 | 74.46749 | 2.998871 | 318.9105 | 48.80896 | 23.83 | 11079.41 | 37.14 | 19.52 | 7.713 | 0.874 | 0.326 | 0.184 | 5.87 | 0.213 | 33.103 |  |  | 0.78 | 239.08 | 0.22 | 3.29 | 7.939 | 0.036 | 0.36 | 0.034 | 0 | 0.013 | 3.02 | 2434.66 | 0.89 | 47.84 | 10.799 | 0.559 | 0.29 | 0.474 | 2.52 | 0.024 | 13.319 | 3.969 | -11.44204 | -78.19864 | 0.62 | 129.89 | 0.18 | 0.16 | 7.664 | 0.026 | 0.327 | 0.011 | 0 | 0.026 | 2.4 | 562.64 | 0.32 | 0.37 | 34.211 | 0.081 | 0.574 | 0.017 | 12.58 | 0.013 | 0.26 | 25.71 | 0.14 | 0.09 | 3.771 | 0.03 | 0.301 | 0.009 | 0 | 0.013
214 | 2024-04-16 | 2 | 11.8 | 2072.80125 | [21 empty] | 1.39 | 580.92 | 1.93 | 2.69 | 7.355 | 0.067 | 0.313 | 0.028 | 0 | 0.004 | 77.92116 | 2.946123 | 300.9948 | 56.49206 | 15.54 | 9851.82 | 37.58 | 20.34 | 7.776 | 0.69 | 0.269 | 0.192 | 4.44 | 0.225 | 32.556 |  |  | 0.72 | 177.83 | 0.18 | 2.34 | 6.484 | 0.042 | 0.302 | 0.025 | 0 | 0.012 | 2.36 | 2242.08 | 1.2 | 47.73 | 10.234 | 0.578 | 0.235 | 0.431 | 2.64 | 0.034 | 12.874 | 4.418 | -11.80204 | -78.78064 | 0.69 | 89.92 | 0.13 | 0.08 | 5.873 | 0.035 | 0.292 | 0.007 | 0 | 0.032 | 2.89 | 840.86 | 0.44 | 0.89 | 37.984 | 0.089 | 0.559 | 0.022 | 8.77 | 0.02 | 0.53 | 63.39 | 0.16 | 0.08 | 5.16 | 0.033 | 0.344 | 0.011 | 0 | 0.013
215 | 2024-04-17 | 1 | 12 | 2110.02732 | [21 empty] | 1.56 | 690.79 | 2.58 | 2.83 | 8.079 | 0.055 | 0.361 | 0.027 | 0 | 0.052 | 75.3885 | 2.989049 | 267.7481 | 50.23077 | 21.11 | 9140.43 | 30.78 | 20.93 | 8.506 | 0.621 | 0.31 | 0.152 | 6.79 | 0.162 | 36.226 |  |  | 0.76 | 145.71 | 0.15 | 2.21 | 6.609 | 0.023 | 0.289 | 0.021 | 0 | 0.043 | 3.11 | 2023.16 | 0.81 | 49.68 | 10.5 | 0.404 | 0.268 | 0.338 | 3.58 | 0.03 | 14.08 | 4.794 | -11.22204 | -78.98664 | 0.59 | 77.72 | 0.11 | 0.09 | 6.483 | 0.015 | 0.289 | 0.005 | 0 | 0.03 | 2.88 | 568.81 | 0.3 | 0.5 | 38.629 | 0.036 | 0.545 | 0.015 | 9.5 | 0.028 | 0.46 | 38 | 0.11 | 0.08 | 3.61 | 0.015 | 0.28 | 0.009 | 0 | 0.043
216 | 2024-04-17 | 2 | 12 | 2080.79942 | [21 empty] | 1.82 | 559.31 | 1.72 | 2.39 | 7.591 | 0.048 | 0.338 | 0.023 | 0 | 0.046 | 78.07829 | 2.944657 | 325.1802 | 54.87597 | 23.07 | 8771.72 | 28.88 | 21.51 | 8.851 | 0.688 | 0.31 | 0.149 | 7.23 | 0.155 | 37.591 |  |  | 0.69 | 108.66 | 0.1 | 1.55 | 6.449 | 0.021 | 0.266 | 0.017 | 0 | 0.035 | 2.25 | 1276.98 | 0.56 | 49.89 | 10.676 | 0.379 | 0.223 | 0.285 | 2.23 | 0.04 | 12.906 | 3.169 | -11.99204 | -80.81764 | 0.56 | 62.02 | 0.09 | 0.09 | 6.251 | 0.015 | 0.267 | 0.008 | 0 | 0.033 | 2.54 | 453.33 | 0.28 | 0.4 | 25.96 | 0.039 | 0.613 | 0.013 | 25.59 | 0.028 | 0.4 | 35.22 | 0.1 | 0.07 | 3.759 | 0.012 | 0.237 | 0.004 | 0 | 0.031
217 | 2024-04-18 | 1 | 12 | 2055.76832 | [21 empty] | 1.31 | 532.55 | 1.18 | 2.17 | 6.215 | 0.044 | 0.325 | 0.025 | 0 | 0.014 | 81.97692 | 2.884877 | 451.3136 | 48.5 | 22.97 | 8895.16 | 28.75 | 22.02 | 8.179 | 0.821 | 0.319 | 0.18 | 6.02 | 0.16 | 36.219 |  |  | 0.72 | 149.49 | 0.12 | 1.38 | 6.149 | 0.018 | 0.28 | 0.018 | 0 | 0.007 | 2.99 | 1653.81 | 1.34 | 48.82 | 10.664 | 0.482 | 0.263 | 0.358 | 2.09 | 0.019 | 12.754 | 3.912 | -12.90204 | -81.90564 | 0.59 | 79.52 | 0.11 | 0.08 | 5.992 | 0.021 | 0.282 | 0.009 | 0 | 0.019 | 3.89 | 521.46 | 0.26 | 0.44 | 38.318 | 0.048 | 0.622 | 0.017 | 8.98 | 0.019 | 0.33 | 29.26 | 0.09 | 0.08 | 3.08 | 0.018 | 0.245 | 0.007 | 0 | 0.023
218 | 2024-04-18 | 2 | 12 | 2136.61704 | [21 empty] | 1.39 | 303.42 | 0.96 | 1.84 | 5.883 | 0.052 | 0.237 | 0.019 | 0 | 0.015 | 83.47955 | 2.863284 | 316.0625 | 56.55882 | 17.83 | 6716 | 27.54 | 21.61 | 8.105 | 0.685 | 0.234 | 0.174 | 7.11 | 0.078 | 36.825 |  |  | 0.72 | 124.35 | 0.1 | 1.37 | 6.335 | 0.021 | 0.244 | 0.016 | 0 | 0.015 | 4 | 2304.84 | 0.76 | 48.2 | 11.182 | 0.42 | 0.295 | 0.33 | 3 | 0.024 | 14.182 | 4.18 | -12.90204 | -82.72564 | 0.57 | 69.52 | 0.09 | 0.09 | 6.004 | 0.02 | 0.251 | 0.008 | 0 | 0.018 | 3.04 | 631.94 | 0.3 | 0.47 | 35.085 | 0.054 | 0.64 | 0.018 | 16.5 | 0.024 | 0.33 | 36.81 | 0.04 | 0.08 | 3.492 | 0.018 | 0.261 | 0.007 | 0 | 0.015
219 | 2024-04-19 | 1 | 12 | 2095.158 | [21 empty] | 1.3 | 536.24 | 1.97 | 2.65 | 7.369 | 0.06 | 0.257 | 0.024 | 0 | 0.137 | 77.94653 | 2.945953 | 272.203 | 51.05789 | 15.48 | 7801.57 | 38.95 | 19.94 | 6.39 | 0.425 | 0.105 | 0.108 | 3.95 | 0.234 | 30.28 |  |  | 0.75 | 161.18 | 0.19 | 2.26 | 6.211 | 0.067 | 0.227 | 0.029 | 0 | 0.122 | 5.98 | 2910.29 | 2.27 | 47.85 | 9.661 | 0.262 | 0.133 | 0.247 | 3.04 | 0.13 | 12.701 | 5.572 | -12.86204 | -82.15364 | 0.5 | 67.43 | 0.12 | 0.11 | 5.864 | 0.041 | 0.21 | 0.03 | 0 | 0.095 | 0 | 0 | 0 | 0 | 0 | 0 | 0 | 0 | 0 | 0 | 0 | 0 | 0 | 0 | 0 | 0 | 0 | 0 | 0 | 0
220 | 2024-04-19 | 2 | 12 | 2074.2928 | [21 empty] | 1.78 | 830.15 | 1.32 | 2.75 | 7.635 | 0.032 | 0.224 | 0.012 | 0 | 0.056 | 77.98555 | 2.940123 | 628.9015 | 50.81818 | 28.73 | 12817.77 | 45.95 | 12.64 | 6.789 | 0.364 | 0.158 | 0.078 | 3.8 | 0.174 | 23.229 |  |  | 0.63 | 144.52 | 0.18 | 2.36 | 7.382 | 0.045 | 0.221 | 0.027 | 0 | 0.107 | 2.37 | 1702.91 | 0.88 | 50.36 | 9.779 | 0.197 | 0.073 | 0.204 | 2.07 | 0.117 | 11.849 | 3.147 | -13.79204 | -84.00664 | 0.59 | 79.7 | 0.15 | 0.13 | 6.931 | 0.04 | 0.209 | 0.004 | 0 | 0.067 | 2.67 | 675.37 | 0.72 | 1.59 | 32.769 | 0.053 | 0.26 | 0.012 | 15.61 | 0.062 | 0.53 | 48.58 | 0.09 | 0.07 | 4.091 | 0.033 | 0.197 | 0.002 | 0 | 0.057
221 | 2024-04-20 | 1 | 12 | 2038.16904 | [21 empty] | 1 | 429.37 | 1.24 | 2.47 | 7.153 | 0.044 | 0.297 | 0.023 | 0 | 0.061 | 79.51249 | 2.918996 | 346.2661 | 51.38529 | 28.58 | 12636.74 | 44.12 | 10.26 | 7.351 | 0.044 | 0.306 | 0.027 | 5.92 | 0.086 | 23.531 |  |  | 0.62 | 121.98 | 0.12 | 2.15 | 6.966 | 0.025 | 0.231 | 0.024 | 0 | 0.054 | 1.51 | 1268.05 | 0.61 | 51.95 | 9.925 | 0.038 | 0.267 | 0.03 | 2.37 | 0.073 | 12.295 | 3.018 | -14.42204 | -85.98864 | 0.53 | 71.13 | 0.12 | 0.13 | 6.765 | 0.02 | 0.234 | 0.006 | 0 | 0.062 | 3.34 | 1106.68 | 1.34 | 4.8 | 37.209 | 0.037 | 0.192 | 0.027 | 6.51 | 0.066 | 0.43 | 57.07 | 0.08 | 0.06 | 5.607 | 0.018 | 0.232 | 0.005 | 0 | 0.0593
222 | 2024-04-20 | 2 | 12 | 2041.32729 | [21 empty] | 1.39 | 608.38 | 1.57 | 2.64 | 8.653 | 0.03 | 0.312 | 0.032 | 0 | 0.083 | 75.65022 | 2.978699 | 387.5032 | 47.68182 | 24.19 | 15650.17 | 46.9 | 7.93 | 7.977 | 0.535 | 0.382 | 0.059 | 8.15 | 0.236 | 24.057 |  |  | 0.66 | 186.21 | 0.16 | 2.79 | 8.256 | 0.027 | 0.249 | 0.025 | 0 | 0.068 | 1.67 | 1395.21 | 0.74 | 51.67 | 10.293 | 0.018 | 0.186 | 0.008 | 1.6 | 0.071 | 11.893 | 2.358 | -15.82204 | -88.63064 | 0.59 | 116.08 | 0.14 | 0.23 | 8.134 | 0.007 | 0.319 | 0.081 | 0 | 0.018 | 3.05 | 1068.68 | 1.26 | 4.53 | 37.184 | 0.02 | 0.212 | 0.01 | 5.95 | 0.09 | 0.33 | 50.17 | 0.05 | 0.06 | 4.194 | 0.003 | 0.146 | 0.332 | 0 | 0.008
223 | 2024-04-21 | 1 | 12 | 2057.419 | [21 empty] | 1.19 | 472.29 | 1.93 | 3.02 | 9.621 | 0.038 | 0.446 | 0.022 | 0 | 0.076 | 72.56953 | 3.027646 | 244.7098 | 58.45985 | 25.48 | 14853.77 | 42.85 | 10.7 | 7.356 | 0.789 | 0.389 | 0.111 | 6.07 | 0.291 | 24.126 |  |  | 0.79 | 192 | 0.15 | 2.02 | 7.63 | 0.035 | 0.306 | 0.026 | 0 | 0.054 | 1.56 | 1188.88 | 0.54 | 50.91 | 10.093 | 0.491 | 0.159 | 0.392 | 1.86 | 0.007 | 11.953 | 2.891 | -16.96204 | -90.73964 | 0.6 | 107.15 | 0.14 | 0.12 | 7.061 | 0.022 | 0.281 | 0.009 | 0 | 0.042 | 2.85 | 1091.43 | 0.82 | 3.49 | 37.242 | 0.107 | 0.508 | 0.06 | 7.86 | 0.04 | 0.5 | 54.42 | 0.09 | 0.08 | 3.856 | 0.026 | 0.253 | 0.015 | 0 | 0.068
224 | 2024-04-21 | 2 | 12 | 2117.22739 | [21 empty] | 2.03 | 441.8 | 2.61 | 3.11 | 10.33 | 0.05 | 0.469 | 0.033 | 0 | 0.052 | 70.11713 | 3.071816 | 169.272 | 58.22034 | 29.33 | 15416.43 | 30.27 | 10.13 | 8.499 | 0.618 | 0.437 | 0.097 | 6.48 | 0.285 | 25.109 |  |  | 0.66 | 216.41 | 0.19 | 2.59 | 8.143 | 0.035 | 0.328 | 0.031 | 0 | 0.061 | 2.43 | 1903.44 | 0.96 | 50.55 | 10.246 | 0.489 | 0.197 | 0.407 | 2.4 | 0.036 | 12.646 | 3.849 | -17.56204 | -91.89064 | 0.55 | 123.16 | 0.17 | 0.15 | 7.863 | 0.032 | 0.313 | 0.005 | 0 | 0.039 | 3.1 | 1187.5 | 1.03 | 3.87 | 36.969 | 0.107 | 0.514 | 0.05 | 9.4 | 0.041 | 0.49 | 61.39 | 0.1 | 0.08 | 4.24 | 0.032 | 0.282 | 0.01 | 0 | 0.042
225 | 2024-04-22 | 1 | 12 | 2090.54681 | [21 empty] | 2.09 | 919.7 | 2.08 | 3.12 | 9.314 | 0.025 | 0.349 | 0.024 | 0 | 0.152 | 72.9117 | 3.022243 | 442.1635 | 57.82927 | 32.02 | 14973 | 42.93 | 12.03 | 7.737 | 0.527 | 0.342 | 0.085 | 4.9 | 0.321 | 24.667 |  |  | 1.19 | 359.58 | 0.16 | 2.34 | 7.474 | 0.016 | 0.264 | 0.029 | 0 | 0.053 | 4.67 | 2912.74 | 2.98 | 48.53 | 9.632 | 0.363 | 0.166 | 0.309 | 3.12 | 0.166 | 12.752 | 6.463 | -17.44204 | -90.42764 | 0.66 | 128.47 | 0.17 | 0.13 | 7.533 | 0.012 | 0.259 | 0.012 | 0 | 0.043 | 2.98 | 1062.45 | 1.03 | 2.5 | 36.836 | 0.059 | 0.48 | 0.028 | 9.41 | 0.057 | 0.46 | 59.18 | 0.08 | 0.07 | 4.087 | 0.013 | 0.203 | 0.012 | 0 | 0.016
226 | 2024-04-22 | 2 | 11.6 | 1968.33975 | [21 empty] | 1.54 | 725.86 | 2.77 | 2.36 | 8.454 | 0.029 | 0.308 | 0.024 | 0 | 0.144 | 75.0615 | 2.998782 | 262.0433 | 51.3125 | 31.28 | 14627.38 | 42.88 | 12.34 | 8.009 | 0.476 | 0.396 | 0.101 | 5.3 | 0.338 | 25.649 |  |  | 1.08 | 332.85 | 0.29 | 2.27 | 7.178 | 0.02 | 0.24 | 0.015 | 0 | 0.057 | 3.7 | 2706.48 | 1.43 | 49.14 | 10.707 | 0.318 | 0.207 | 0.295 | 2.56 | 0.114 | 13.267 | 4.308 | -17.88204 | -91.11964 | 0.63 | 129.54 | 0.16 | 0.18 | 7.459 | 0.012 | 0.274 | 0.009 | 0 | 0.038 | 3.55 | 1216.27 | 0.95 | 2.58 | 37.1 | 0.062 | 0.517 | 0.03 | 8.03 | 0.039 | 0.46 | 65.5 | 0.08 | 0.08 | 4.241 | 0.013 | 0.229 | 0.006 | 0 | 0.016
227 | 2024-04-23 | 1 | 12 | 2119.7216 | [21 empty] | 1.49 | 598.01 | 1.56 | 2.23 | 7.547 | 0.047 | 0.301 | 0.028 | 0 | 0.095 | 78.59371 | 2.936656 | 383.3397 | 51.77273 | 38.6 | 17204.19 | 46.12 | 8.58 | 7.683 | 0.629 | 0.343 | 0.073 | 6.78 | 0.258 | 23.043 |  |  | 0.6 | 140.63 | 0.17 | 1.75 | 6.185 | 0.027 | 0.213 | 0.022 | 0 | 0.063 | 4.05 | 2007.17 | 0.99 | 49.52 | 9.646 | 0.368 | 0.149 | 0.349 | 2.08 | 0.109 | 11.726 | 3.438 | -18.80204 | -92.68164 | 0.49 | 113.79 | 0.16 | 0.14 | 6.735 | 0.019 | 0.215 | 0.008 | 0 | 0.075 | 3.51 | 1416.17 | 1.01 | 3.87 | 33.905 | 0.087 | 0.46 | 0.047 | 9.96 | 0.094 | 0.33 | 53.12 | 0.07 | 0.07 | 3.26 | 0.018 | 0.193 | 0.005 | 0 | 0.068
228 | 2024-04-23 | 2 | 12 | 2091.9096 | [21 empty] | 1.11 | 400.78 | 1.21 | 1.84 | 5.935 | 0.039 | 0.243 | 0.024 | 0 | 0.077 | 83.07244 | 2.870983 | 331.2231 | 52.32836 | 26.07 | 13754.62 | 54.71 | 7.06 | 5.666 | 0.711 | 0.265 | 0.068 | 6.37 | 0.259 | 19.096 |  |  | 0.88 | 281.79 | 0.26 | 2.03 | 6.169 | 0.029 | 0.232 | 0.024 | 0 | 0.101 | 5.15 | 2659.17 | 1.92 | 49.96 | 8.953 | 0.449 | 0.154 | 0.373 | 2.06 | 0.127 | 11.013 | 4.429 | -19.74204 | -93.25264 | 0.49 | 101.66 | 0.15 | 0.14 | 5.934 | 0.025 | 0.226 | 0.008 | 0 | 0.075 | 3.78 | 1292.54 | 1.39 | 3.51 | 36.246 | 0.082 | 0.448 | 0.042 | 6.76 | 0.074 | 0.46 | 57.99 | 0.09 | 0.07 | 4.326 | 0.018 | 0.216 | 0.008 | 0 | 0.066
229 | 2024-04-24 | 1 | 12 | 2055.27 | [21 empty] | 1.22 | 399.3 | 1.13 | 2.08 | 6.702 | 0.035 | 0.239 | 0.017 | 0 | 0.016 | 81.19294 | 2.895911 | 353.3628 | 47.15652 | 32.79 | 14511.22 | 45.72 | 7.45 | 8.202 | 0.679 | 0.357 | 0.059 | 7.09 | 0.17 | 22.742 |  |  | 0.5 | 111.68 | 0.13 | 1.71 | 6.204 | 0.018 | 0.221 | 0.014 | 0 | 0.013 | 3.19 | 1863.5 | 0.87 | 51.22 | 9.283 | 0.493 | 0.158 | 0.388 | 1.7 | 0.015 | 10.983 | 3.063 | -21.04204 | -95.18964 | 0.46 | 73.58 | 0.1 | 0.11 | 5.712 | 0.011 | 0.193 | 0.004 | 0 | 0.011 | 3.8 | 1315.5 | 1.05 | 3.26 | 39.249 | 0.081 | 0.518 | 0.032 | 6.37 | 0.015 | 0.43 | 58.33 | 0.07 | 0.06 | 4.051 | 0.009 | 0.206 | 0.004 | 0 | 0.013
230 | 2024-04-24 | 2 | 12 | 2047.64007 | [21 empty] | 1.03 | 337.17 | 1.19 | 1.88 | 6.746 | 0.034 | 0.229 | 0.016 | 0 | 0.017 | 81.3218 | 2.895715 | 283.3361 | 53.55385 | 29.56 | 11977.11 | 38.58 | 9.55 | 9.257 | 0.689 | 0.421 | 0.081 | 10.54 | 0.127 | 29.347 |  |  | 0.49 | 120.22 | 0.12 | 1.62 | 5.973 | 0.018 | 0.203 | 0.013 | 0 | 0.014 | 1.84 | 1402.56 | 0.67 | 49.93 | 9.708 | 0.432 | 0.176 | 0.381 | 1.91 | 0.002 | 11.618 | 3.012 | -22.13204 | -97.17764 | 0.43 | 68.06 | 0.12 | 0.13 | 6.267 | 0.012 | 0.224 | 0.004 | 0 | 0.01 | 2.61 | 932.33 | 0.88 | 3.32 | 38.577 | 0.069 | 0.545 | 0.034 | 7.68 | 0.003 | 0.36 | 34.37 | 0.06 | 0.05 | 3.467 | 0.008 | 0.176 | 0.003 | 0 | 0.011
231 | 2024-04-25 | 1 | 11.9 | 1953.67918 | [21 empty] | 1.2 | 358.34 | 1.09 | 2.04 | 7.145 | 0.047 | 0.268 | 0.02 | 0 | 0.013 | 80.3208 | 2.908711 | 328.7523 | 47.15652 | 28.76 | 11578.77 | 41.73 | 8.83 | 7.789 | 0.714 | 0.311 | 0.069 | 9.55 | 0.127 | 26.169 |  |  | 0.4 | 93.28 | 0.08 | 2.05 | 5.593 | 0.014 | 0.187 | 0.016 | 0 | 0.012 | 1.1 | 1129.06 | 0.58 | 53.4 | 9.083 | 0.539 | 0.165 | 0.446 | 1.21 | 0.008 | 10.293 | 2.329 | -23.92204 | -99.84864 | 0.37 | 55.26 | 0.09 | 0.11 | 5.602 | 0.01 | 0.188 | 0.008 | 0 | 0.008 | 2.4 | 921.47 | 0.85 | 2.71 | 40.651 | 0.067 | 0.582 | 0.031 | 6.17 | 0.01 | 0.23 | 24.39 | 0.02 | 0.05 | 2.502 | 0.005 | 0.154 | 0.006 | 0 | 0.011
232 | 2024-04-25 | 2 | 11.9 | 1963.47821 | [21 empty] | 1.25 | 325.93 | 1.33 | 2.16 | 6.815 | 0.038 | 0.189 | 0.022 | 0 | 0.015 | 80.6469 | 2.904332 | 245.0602 | 50.41842 | 34.18 | 11722.01 | 43.94 | 5.82 | 7.896 | 0.725 | 0.298 | 0.05 | 10.86 | 0.122 | 24.576 |  |  | 0.5 | 96.45 | 0.09 | 1.82 | 5.705 | 0.014 | 0.157 | 0.016 | 0 | 0.008 | 1.6 | 1280.83 | 0.7 | 55 | 9.076 | 0.581 | 0.158 | 0.448 | 0.97 | 0.01 | 10.046 | 2.251 | -25.95204 | -102.5976 | 0.4 | 53.62 | 0.1 | 0.15 | 5.321 | 0.008 | 0.146 | 0.004 | 0 | 0.007 | 2.8 | 879.35 | 1.16 | 2.54 | 38 | 0.084 | 0.559 | 0.031 | 7.86 | 0.011 | 0.13 | 30.4 | 0.03 | 0.06 | 2.627 | 0.004 | 0.139 | 0.004 | 0 | 0.009
233 | 2024-04-26 | 1 | 12 | 2052.22976 | [21 empty] | 1.05 | 414.54 | 0.97 | 2.35 | 5.704 | 0.043 | 0.173 | 0.025 | 0 | 0.004 | 83.17691 | 2.863995 | 427.3608 | 50.23077 | 29.38 | 12698.2 | 47.52 | 6.37 | 7.107 | 0.51 | 0.208 | 0.037 | 10.11 | 0.056 | 23.587 |  |  | 0.3 | 110.61 | 0.14 | 2.21 | 5.863 | 0.021 | 0.183 | 0.022 | 0 | 0.001 | 1.1 | 985.64 | 0.69 | 52.89 | 8.702 | 0.517 | 0.108 | 0.388 | 1.37 | 0.056 | 10.072 | 2.577 | -24.58204 | -105.0206 | 0.27 | 54.46 | 0.14 | 0.27 | 5.43 | 0.012 | 0.145 | 0.007 | 0 | 0.001 | 2.2 | 676.72 | 0.87 | 3.75 | 35.67 | 0.075 | 0.515 | 0.034 | 13.21 | 0.009 | 0.16 | 24.46 | 0.07 | 0.07 | 3.161 | 0.007 | 0.119 | 0.004 | 0 | 0.004
234 | 2024-04-26 | 2 | 12 | 2032.26828 | [21 empty] | 0.95 | 397.36 | 1.78 | 3.44 | 7.629 | 0.048 | 0.321 | 0.036 | 0 | 0.003 | 76.51754 | 2.961142 | 223.236 | 48.20779 | 31.16 | 13051.88 | 52.33 | 6.76 | 6.445 | 0.57 | 0.283 | 0.052 | 7.62 | 0.063 | 20.825 |  |  | 0.53 | 298.18 | 0.27 | 3.41 | 7.474 | 0.024 | 0.281 | 0.027 | 0 | 0.002 | 0.7 | 792.34 | 2.23 | 49.82 | 9.876 | 0.382 | 0.159 | 0.349 | 2.6 | 0.043 | 12.476 | 5.212 | -24.98204 | -104.8086 | 0.3 | 98.09 | 0.24 | 0.24 | 7.109 | 0.011 | 0.263 | 0.007 | 0 | 0.001 | 2.4 | 680.7 | 0.7 | 1.49 | 32.65 | 0.047 | 0.517 | 0.017 | 20.83 | 0.006 | 0.37 | 48.9 | 0.12 | 0.1 | 4.26 | 0.008 | 0.193 | 0.005 | 0 | 0.001
235 | 2024-04-27 | 1 | 12 | 2070.09 | [21 empty] | 1.6 | 779.53 | 1.99 | 3.7 | 8.132 | 0.039 | 0.336 | 0.03 | 0 | 0.017 | 74.7727 | 2.987962 | 391.7236 | 48.98462 | 26.16 | 15659.42 | 53.51 | 7.05 | 6.522 | 0.446 | 0.258 | 0.04 | 5.51 | 0.163 | 19.082 |  |  | 0.53 | 184.71 | 0.2 | 3.47 | 8.484 | 0.018 | 0.311 | 0.026 | 0 | 0.013 | 2.2 | 1692.2 | 1.54 | 49.32 | 9.797 | 0.351 | 0.128 | 0.344 | 2.12 | 0.02 | 11.917 | 4.011 | -25.86204 | -105.7976 | 0.5 | 111.2 | 0.22 | 0.23 | 7.688 | 0.005 | 0.272 | 0.003 | 0 | 0.015 | 3 | 1187.96 | 2.23 | 6.63 | 34.186 | 0.078 | 0.434 | 0.035 | 12.51 | 0.022 | 0.37 | 46.67 | 0.13 | 0.09 | 4.056 | 0.001 | 0.225 | 0.002 | 0 | 0.012
236 | 2024-04-27 | 2 | 12 | 2012.6 | [21 empty] | 1.55 | 768.8 | 1.67 | 3.43 | 7.697 | 0.03 | 0.258 | 0.025 | 0 | 0.016 | 76.50414 | 2.960491 | 460.3593 | 48.2 | 23.18 | 15173.25 | 48.12 | 8.7 | 6.992 | 0.427 | 0.277 | 0.053 | 7.84 | 0.16 | 23.532 |  |  | 0.6 | 233.77 | 0.2 | 3.26 | 8.78 | 0.017 | 0.287 | 0.023 | 0 | 0.014 | 1.2 | 1426.07 | 0.9 | 49.1 | 10.095 | 0.322 | 0.104 | 0.335 | 2.09 | 0.017 | 12.185 | 3.312 | -26.77204 | -107.4856 | 0.43 | 127.32 | 0.24 | 0.23 | 8.228 | 0.005 | 0.274 | 0.004 | 0 | 0.017 | 2.6 | 967.88 | 1.38 | 3.12 | 37.491 | 0.051 | 0.395 | 0.022 | 10.9 | 0.021 | 0.5 | 80.78 | 0.15 | 0.11 | 5.634 | 0.003 | 0.257 | 0.004 | 0 | 0.013
237 | 2024-04-28 | 1 | 12 | 2047.36 | [21 empty] | 1.5 | 799.67 | 1.63 | 3.4 | 7.804 | 0.039 | 0.262 | 0.026 | 0 | 0.02 | 76.34534 | 2.962788 | 490.5951 | 48.28571 | 22.93 | 15165.58 | 43.89 | 9.24 | 8.277 | 0.348 | 0.291 | 0.051 | 10.66 | 0.136 | 28.177 |  |  | 0.72 | 222.62 | 0.21 | 3.42 | 8.875 | 0.021 | 0.282 | 0.022 | 0 | 0.014 | 1.04 | 1265.19 | 0.85 | 52.3 | 10.331 | 0.273 | 0.104 | 0.286 | 1.87 | 0.015 | 12.201 | 2.993 | -27.90204 | -109.4926 | 0.62 | 130 | 0.25 | 0.27 | 8.647 | 0.014 | 0.306 | 0.003 | 0 | 0.014 | 2.93 | 1034.42 | 1.13 | 3.76 | 35.937 | 0.051 | 0.378 | 0.022 | 12.46 | 0.006 | 0.53 | 88.46 | 0.14 | 0.11 | 6.076 | 0.009 | 0.231 | 0.001 | 0 | 0.009
238 | 2024-04-28 | 2 | 11.7 | 1952.79 | [21 empty] | 1.61 | 871.35 | 1.77 | 3.42 | 8.444 | 0.037 | 0.242 | 0.023 | 0 | 0.019 | 74.78266 | 2.987554 | 492.2881 | 48.05 | 20.43 | 15211.32 | 45.34 | 9.82 | 8.328 | 0.375 | 0.253 | 0.052 | 8.42 | 0.153 | 26.568 |  |  | 0.69 | 265.7 | 0.24 | 3.39 | 9.167 | 0.023 | 0.262 | 0.021 | 0 | 0.013 | 1.2 | 1647.41 | 0.96 | 51 | 10.976 | 0.28 | 0.111 | 0.288 | 2.08 | 0.01 | 13.056 | 3.32 | -28.82204 | -111.1726 | 0.56 | 137.49 | 0.26 | 0.23 | 8.806 | 0.013 | 0.259 | 0.002 | 0 | 0.013 | 3.06 | 1245.57 | 1.31 | 3.1 | 37.647 | 0.052 | 0.389 | 0.019 | 10.6 | 0.017 | 0.52 | 88.28 | 0.18 | 0.12 | 6.157 | 0.01 | 0.226 | 0.001 | 0 | 0.011
239 | 2024-04-29 | 1 | 12 | 2025.56 | [21 empty] | 1.16 | 751.15 | 1.54 | 3.13 | 7.222 | 0.065 | 0.221 | 0.025 | 0 | 0.023 | 78.07715 | 2.937368 | 487.7597 | 46.63077 | 19.81 | 14797.75 | 43.86 | 10.04 | 7.631 | 0.345 | 0.207 | 0.05 | 6.97 | 0.123 | 24.641 |  |  | 0.59 | 263.42 | 0.22 | 3.34 | 8.838 | 0.054 | 0.239 | 0.021 | 0 | 0.023 | 1.2 | 1689.77 | 1.42 | 50.1 | 10.392 | 0.343 | 0.115 | 0.317 | 2 | 0.024 | 12.392 | 3.763 | -29.82204 | -112.4096 | 0.53 | 138.46 | 0.24 | 0.22 | 9.181 | 0.049 | 0.247 | 0.005 | 0 | 0.015 | 2.53 | 1179.87 | 1.47 | 2.64 | 37.685 | 0.098 | 0.408 | 0.026 | 11.47 | 0.016 | 0.49 | 92.94 | 0.15 | 0.11 | 6.128 | 0.049 | 0.202 | 0.004 | 0 | 0.017
240 | 2024-04-29 | 2 | 8.6 | 1441.83 | [21 empty] | 1.44 | 670.36 | 1.42 | 2.51 | 6.36 | 0.069 | 0.156 | 0.017 | 0 | 0.024 | 80.96848 | 2.897585 | 472.0845 | 49.59091 | 27.23 | 14440.01 | 45.26 | 11.67 | 8.187 | 0.598 | 0.211 | 0.078 | 9.98 | 0.095 | 29.837 |  |  | 0.63 | 193.29 | 0.25 | 2.47 | 6.851 | 0.053 | 0.18 | 0.016 | 0 | 0.009 | 1.33 | 1745.36 | 0.87 | 50.61 | 9.829 | 0.416 | 0.122 | 0.334 | 1.84 | 0.009 | 11.669 | 3.126 | -30.98204 | -114.2836 | 0.43 | 96.24 | 0.18 | 0.18 | 6.918 | 0.055 | 0.155 | 0.004 | 0 | 0.016 | 2.88 | 1194.56 | 1.3 | 3.66 | 35.886 | 0.115 | 0.387 | 0.03 | 11.86 | 0.023 | 0.4 | 81.9 | 0.11 | 0.11 | 5.996 | 0.057 | 0.182 | 0.003 | 0 | 0.017
241 | 2024-04-30 | 1 | 11 | 91.8 | [21 empty] | 1.23 | 651.36 | 1.41 | 3.43 | 7.654 | 0.029 | 0.126 | 0.022 | 0 | 0.035 | 76.99292 | 2.950218 | 461.9574 | 48.37538 | 18.14 | 12747.43 | 50.94 | 6.66 | 6.816 | 0.213 | 0.127 | 0.026 | 7.97 | 0.11 | 21.446 |  |  | 0.63 | 241.91 | 0.25 | 3.74 | 8.426 | 0.024 | 0.13 | 0.019 | 0 | 0.007 | 1.7 | 1563.93 | 1.44 | 38.44 | 10.717 | 0.119 | 0.1 | 0.117 | 14.6 | 0.019 | 25.317 | 16.159 | -19.38204 | -103.1246 | 0.49 | 129.51 | 0.21 | 0.38 | 8.399 | 0.018 | 0.135 | 0.01 | 0 | 0.024 | 2.52 | 1305.01 | 1.61 | 4.93 | 33.28 | 0.046 | 0.291 | 0.027 | 14.05 | 0.026 | 0.43 | 82.74 | 0.11 | 0.15 | 5.389 | 0.015 | 0.104 | 0.012 | 0 | 0.016
242 | 2024-04-30 | 2 | 12 | 61.39 | [21 empty] | 0.79 | 411.1 | 1.09 | 2.72 | 6.234 | 0.025 | 0.07 | 0.012 | 0 | 0.02 | 81.46747 | 2.886308 | 377.156 | 53 | 22.67 | 12064.54 | 47.58 | 6.64 | 7.698 | 0.281 | 0.144 | 0.031 | 9.37 | 0.097 | 23.708 |  |  | 0.55 | 138.75 | 0.14 | 2.74 | 6.857 | 0.025 | 0.133 | 0.021 | 0 | 0.018 | 0.99 | 1253.35 | 0.84 | 51.72 | 10.201 | 0.171 | 0.058 | 0.154 | 1.62 | 0.004 | 11.821 | 2.631 | -20.76204 | -105.4936 | 0.5 | 68.92 | 0.15 | 0.17 | 6.666 | 0.017 | 0.119 | 0.013 | 0 | 0.038 | 2.5 | 1062.57 | 1.33 | 4.83 | 35.67 | 0.043 | 0.218 | 0.027 | 14.83 | 0.004 | 0.42 | 60.85 | 0.11 | 0.1 | 5.145 | 0.016 | 0.095 | 0.011 | 0 | 0.012
| 'PROMEDIO ABRIL TOTAL 2024 |  |  | 2009.518 | [20 empty] | 0 | 1.445 | 571.5796 | 1.835625 | 2.707083 | 7.297083 | 0.040875 | 0.31025 | 0.0265625 | 0 | 0.0361875 | 73.99362 | 2.83389 | 309.73 | 0 | 23.84563 | 11762.33 | 40.78006 | 11.98854 | 6.929203 | 0.5344264 | 0.294125 | 0.089625 | 6.504768 | 0.1717083 | 25.42251 | 0 | 0 | 0.6858333 | 153.203125 | 0.15875 | 2.301667 | 6.5715 | 0.02139583 | 0.2597083 | 0.022125 | 0 | 0.0291875 | 2.180372 | 1505.877 | 0.9658449 | 46.00127 | 9.699142 | 0.351976 | 0.2411458 | 0.3079167 | 2.404958 | 0.04520833 | 12.1041 | 3.722778 | -10.64241 | -72.29467 | 0.5379167 | 84.90079 | 0.1283333 | 0.1772577 | 6.312149 | 0.01396693 | 0.2507917 | 0.010125 | 0 | 0.02439583 | 2.662138 | 744.6658 | 0.585625 | 2.43015 | 30.78912 | 0.07368931 | 0.47575 | 0.04970833 | 13.26117 | 0.02785417 | 0.3800625 | 44.15405 | 0.09704371 | 0.08171103 | 4.208271 | 0.01102125 | 0.2322083 | 0.01375 | 0 | 0.02213125 | 0
| ''''''DESVIACIÓN ESTÁNDAR |  |  | 611.5309 | [20 empty] | 0 | 0.4861989 | 222.856 | 0.7252873 | 0.9268757 | 2.172583 | 0.01485679 | 0.1158864 | 0.01064666 | 0 | 0.03387112 | 19.74001 | 0.7448727 | 122.3073 | 0 | 7.904254 | 3902.041 | 13.01817 | 5.50201 | 2.055858 | 0.2251928 | 0.103828 | 0.05067058 | 2.97389 | 0.07980866 | 8.080726 | 0 | 0 | 0.2297124 | 77.60902 | 0.08017706 | 0.8942574 | 2.038452 | 0.01251994 | 0.09479142 | 0.00880806 | 0 | 0.02646176 | 1.224575 | 695.4521 | 0.6229604 | 15.17169 | 3.922688 | 0.1582729 | 0.3870313 | 0.1367465 | 2.30018 | 0.04707444 | 5.72181 | 2.507037 | 9.10283 | 21.58758 | 0.1790524 | 34.74648 | 0.05967402 | 0.1111494 | 1.945913 | 0.0113282 | 0.08814493 | 0.01152722 | 0 | 0.02024452 | 1.001537 | 389.1539 | 0.4882722 | 3.241962 | 11.14507 | 0.06561259 | 0.2046109 | 0.07505756 | 7.956546 | 0.02202163 | 0.1564909 | 23.99411 | 0.04861741 | 0.03670825 | 1.720178 | 0.01140257 | 0.09505086 | 0.04236488 | 0 | 0.01834901 | 0
| ''''''COEF. DE VARIABILIDAD, % |  |  | 30.43173 | [20 empty] | 0 | 33.64698 | 38.98949 | 39.51174 | 34.23891 | 29.7733 | 36.34689 | 37.3526 | 40.08155 | 0 | 93.59896 | 26.67798 | 26.28446 | 39.48835 | 0 | 33.14761 | 33.17405 | 31.92288 | 45.89391 | 29.66947 | 42.1373 | 35.30063 | 56.53621 | 45.71862 | 46.4792 | 31.78571 | 0 | 0 | 33.4939 | 50.6576 | 50.50524 | 38.8526 | 31.01958 | 58.51578 | 36.49918 | 39.81044 | 0 | 90.66127 | 56.1636 | 46.18253 | 64.49901 | 32.98103 | 40.44366 | 44.96697 | 160.4968 | 44.41023 | 95.64329 | 104.1278 | 47.27167 | 67.34316 | -85.53355 | -29.86055 | 33.28626 | 40.92599 | 46.49924 | 62.705 | 30.82805 | 81.1073 | 35.14667 | 113.8491 | 0 | 82.9835 | 37.62151 | 52.25887 | 83.37625 | 133.4058 | 36.19806 | 89.03949 | 43.00807 | 150.9959 | 59.9988 | 79.06046 | 41.17504 | 54.34181 | 50.09846 | 44.92447 | 40.87613 | 103.4599 | 40.93344 | 308.1082 | 0 | 82.90995 | 0
243 | 2024-05-01 | 1 | 6.5 | 1051.26095 | [21 empty] | 1.2 | 628.62 | 1.55 | 3.1 | 7.313 | 0.058 | 0.225 | 0.023 | 0 | 0.007 | 77.93666 | 2.939781 | 405.5613 | 48.38 | 21.19 | 12876.26 | 51.85 | 6.38 | 7.296 | 0.308 | 0.156 | 0.025 | 6.66 | 0.093 | 20.336 |  |  | 0.59 | 187.5 | 0.19 | 3.53 | 8.323 | 0.022 | 0.207 | 0.019 | 0 | 0.015 | 1.08 | 1221.49 | 0.97 | 52.36 | 10.004 | 0.211 | 0.05 | 0.202 | 1.72 | 0.024 | 11.724 | 2.901 | -22.04204 | -107.5926 | 0.53 | 100.78 | 0.2 | 0.23 | 8.161 | 0.01 | 0.2 | 0.004 | 0 | 0.012 | 0 | 0 | 0 | 0 | 0 | 0 | 0 | 0 | 0 | 0 | 0 | 0 | 0 | 0 | 0 | 0 | 0 | 0 | 0 | 0 | 57.5
244 | 2024-05-01 | 2 | 9.6 | 1663.08792 | [21 empty] | 1.09 | 548.76 | 1.72 | 3 | 7.622 | 0.047 | 0.19 | 0.019 | 0 | 0.011 | 77.2587 | 2.95171 | 319.0465 | 48.06 | 25.14 | 12630.6 | 48.89 | 7.24 | 7.021 | 0.317 | 0.152 | 0.03 | 9.26 | 0.105 | 23.521 |  |  | 0.6 | 204.08 | 0.21 | 2.85 | 7.456 | 0.01 | 0.155 | 0.013 | 0 | 0.006 | 1.24 | 1079.62 | 0.84 | 52.94 | 9.503 | 0.205 | 0.037 | 0.2 | 1.7 | 0.019 | 11.203 | 2.745 | -23.34204 | -109.8476 | 0.56 | 138.87 | 0.28 | 0.72 | 8.361 | 0.006 | 0.175 | 0.005 | 0 | 0.009 | 0 | 0 | 0 | 0 | 0 | 0 | 0 | 0 | 0 | 0 | 0 | 0 | 0 | 0 | 0 | 0 | 0 | 0 | 0 | 0 | 47.93
245 | 2024-05-02 | 1 | 12 | 2056.00896 | [21 empty] | 1.45 | 731.76 | 3.12 | 3.74 | 8.928 | 0.058 | 0.376 | 0.035 | 0 | 0.027 | 71.66884 | 3.045279 | 234.5385 | 51.06 | 23.14 | 12690.79 | 48.3 | 7.11 | 6.715 | 0.779 | 0.345 | 0.068 | 9.24 | 0.253 | 23.065 |  |  | 0.69 | 180.19 | 0.23 | 2.99 | 7.387 | 0.02 | 0.364 | 0.003 | 0 | 0.014 | 1.27 | 1174.64 | 0.9 | 54.93 | 9.966 | 0.482 | 0.106 | 0.522 | 1.68 | 0.013 | 11.646 | 3.062 | -24.66204 | -111.7856 | 0.53 | 101.07 | 0.27 | 0.26 | 7.428 | 0.022 | 0.326 | 0.002 | 0 | 0.011 | 0 | 0 | 0 | 0 | 0 | 0 | 0 | 0 | 0 | 0 | 0 | 0 | 0 | 0 | 0 | 0 | 0 | 0 | 0 | 0 | 49.78
246 | 2024-05-02 | 2 | 11.6 | 2014.6938 | [21 empty] | 1.66 | 638.14 | 2.79 | 3.41 | 9.172 | 0.067 | 0.403 | 0.034 | 0 | 0.03 | 71.97159 | 3.0404 | 228.724 | 50.61 | 23.84 | 11776.53 | 44.25 | 8.31 | 7.784 | 0.846 | 0.45 | 0.088 | 12.63 | 0.216 | 28.724 |  |  | 0.65 | 142.91 | 0.15 | 2.79 | 7.563 | 0.032 | 0.331 | 0.027 | 0 | 0.022 | 1.01 | 916.95 | 0.59 | 53.36 | 10.338 | 0.405 | 0.094 | 0.437 | 1.59 | 0.018 | 11.928 | 2.585 | -26.07204 | -114.2006 | 0.52 | 85.63 | 0.16 | 0.19 | 7.302 | 0.031 | 0.275 | 0.028 | 0 | 0.013 | 3.21 | 1024.43 | 1.06 | 5.25 | 40.26 | 0.091 | 0.533 | 0.051 | 7.97 | 0.033 | 0.43 | 58.17 | 0.11 | 0.11 | 4.522 | 0.014 | 0.271 | 0.002 | 0 | 0.011 | 58.62
247 | 2024-05-03 | 1 | 10.4 | 2030.23905 | [21 empty] | 1.48 | 645.9 | 2.14 | 3 | 8.242 | 0.082 | 0.36 | 0.032 | 0 | 0.009 | 75.29326 | 2.985769 | 301.8224 | 51.38 | 31.04 | 12502.57 | 49.03 | 8.2 | 7.383 | 0.938 | 0.419 | 0.103 | 8.89 | 0.245 | 24.473 |  |  | 0.67 | 165.11 | 0.19 | 2.5 | 7.477 | 0.039 | 0.288 | 0.023 | 0 | 0.01 | 0.97 | 959.36 | 0.7 | 47.16 | 9.359 | 0.554 | 0.113 | 0.563 | 2.78 | 0.007 | 12.139 | 4.034 | -26.29204 | -115.1666 | 0.53 | 82.48 | 0.21 | 0.14 | 7.205 | 0.02 | 0.283 | 0.001 | 0 | 0.005 | 3.39 | 993.85 | 1.22 | 4.9 | 41.066 | 0.104 | 0.541 | 0.059 | 4.22 | 0.02 | 0.5 | 60.86 | 0.16 | 0.1 | 5.085 | 0.02 | 0.301 | 0.002 | 0 | 0.001 | 50.5
248 | 2024-05-03 | 2 | 8.1 | 1382.86665 | [21 empty] | 1.2 | 606.88 | 2.13 | 2.99 | 8.117 | 0.069 | 0.335 | 0.027 | 0 | 0.002 | 75.62095 | 2.980627 | 284.9202 | 50 | 28.92 | 14961.6 | 45.83 | 10 | 6.05 | 0.828 | 0.279 | 0.104 | 6.83 | 0.24 | 22.88 |  |  | 0.69 | 198.63 | 0.25 | 2.82 | 7.886 | 0.039 | 0.364 | 0.034 | 0 | 0.006 | 2.19 | 1489.08 | 2.41 | 50.62 | 9.244 | 0.565 | 0.119 | 0.594 | 1.94 | 0.004 | 11.184 | 4.915 | -27.35204 | -115.2516 | 0.66 | 138.39 | 0.28 | 0.82 | 7.943 | 0.025 | 0.386 | 0.011 | 0 | 0.005 | 3.51 | 1288.73 | 1.21 | 12.64 | 31.492 | 0.205 | 0.616 | 0.177 | 9.31 | 0.018 | 0.6 | 95.31 | 0.25 | 0.34 | 6.766 | 0.021 | 0.376 | 0.006 | 0 | 0.002 | 43.68
249 | 2024-05-04 | 1 | 12 | 2069.76096 | [21 empty] | 1.19 | 527.37 | 1.66 | 2.66 | 6.766 | 0.04 | 0.283 | 0.032 | 0 | 0.001 | 79.59274 | 2.919476 | 317.6928 | 48.29 | 22.61 | 12983.12 | 47.75 | 11.1 | 6.277 | 0.782 | 0.313 | 0.116 | 7.49 | 0.178 | 24.867 |  |  | 1.12 | 436.25 | 0.69 | 2.46 | 6.423 | 0.023 | 0.289 | 0.03 | 0 | 0.015 | 1.75 | 1555.03 | 3.1 | 50.72 | 9.455 | 0.446 | 0.126 | 0.458 | 1.92 | 0.021 | 11.375 | 5.466 | -28.43204 | -114.7856 | 0.87 | 321.25 | 0.45 | 0.47 | 7.09 | 0.025 | 0.339 | 0.011 | 0 | 0.005 | 2.51 | 968.91 | 0.8 | 2.14 | 37.555 | 0.06 | 0.531 | 0.033 | 10.83 | 0.011 | 0.4 | 83.72 | 0.31 | 0.14 | 4.378 | 0.005 | 0.299 | 0.008 | 0 | 0.004 | 53
250 | 2024-05-04 | 2 | 11.7 | 1904.50359 | [21 empty] | 0.87 | 492.82 | 1.69 | 2.76 | 6.645 | 0.043 | 0.275 | 0.034 | 0 | 0.003 | 79.68762 | 2.91751 | 291.6095 | 47.94 | 21.68 | 11988.02 | 42.62 | 10.74 | 7.177 | 0.696 | 0.366 | 0.113 | 6.5 | 0.184 | 24.417 |  |  | 0.7 | 158.15 | 0.16 | 1.52 | 8.359 | 0.003 | 0.391 | 0.01 | 0 | 0.01 | 1.65 | 1322.24 | 1.07 | 51.09 | 9.615 | 0.488 | 0.15 | 0.511 | 1.69 | 0.015 | 11.305 | 3.248 | -29.74204 | -116.5376 | 0.56 | 143.83 | 0.13 | 0.14 | 6.132 | 0.016 | 0.243 | 0.029 | 0 | 0.002 | 2.15 | 689.05 | 0.43 | 0.79 | 41.23 | 0.034 | 0.521 | 0.019 | 5.03 | 0.013 | 0.27 | 41.42 | 0.11 | 0.08 | 3.438 | 0.001 | 0.216 | 0.007 | 0 | 0.005 | 54.21
251 | 2024-05-05 | 1 | 12 | 2068.62228 | [21 empty] | 1.19 | 677.94 | 2.57 | 3.52 | 8.315 | 0.092 | 0.363 | 0.035 | 0 | 0.009 | 73.90639 | 3.006767 | 263.7899 | 49.57 | 18.43 | 10327.67 | 39.43 | 11.34 | 7.877 | 0.737 | 0.316 | 0.113 | 15.77 | 0.167 | 34.987 |  |  | 0.72 | 226.56 | 0.21 | 2.78 | 7.12 | 0.046 | 0.256 | 0.025 | 0 | 0.013 | 3.37 | 2081.34 | 3.62 | 41.9 | 10.288 | 0.561 | 0.194 | 0.419 | 4.31 | 0.034 | 14.598 | 8.491 | -28.43204 | -113.0466 | 0.7 | 179.34 | 0.14 | 0.14 | 7.325 | 0.033 | 0.491 | 0.009 | 0 | 0.015 | 2.16 | 679.14 | 0.37 | 0.73 | 41.677 | 0.064 | 0.538 | 0.018 | 4.56 | 0.016 | 0.29 | 40.9 | 0.06 | 0.08 | 3.475 | 0.028 | 0.208 | 0.005 | 0 | 0.012 | 50.85
252 | 2024-05-05 | 2 | 12 | 2088.9683 | [21 empty] | 1.24 | 540.96 | 2.09 | 3.33 | 7.758 | 0.082 | 0.273 | 0.031 | 0 | 0.014 | 76.00344 | 2.971458 | 258.8325 | 50.78 | 23.58 | 11646.5 | 47.95 | 9.38 | 6.955 | 0.918 | 0.35 | 0.102 | 9.27 | 0.234 | 25.605 |  |  | 0.78 | 260.73 | 0.18 | 3.24 | 7.804 | 0.047 | 0.293 | 0.03 | 0 | 0.006 | 2.13 | 1685.7 | 1.22 | 51.44 | 10.23 | 0.505 | 0.16 | 0.456 | 1.89 | 0.018 | 12.12 | 3.615 | -29.54204 | -114.4316 | 0.69 | 152.31 | 0.14 | 0.15 | 7.636 | 0.027 | 0.374 | 0.006 | 0 | 0.014 | 0 | 0 | 0 | 0 | 0 | 0 | 0 | 0 | 0 | 0 | 0 | 0 | 0 | 0 | 0 | 0 | 0 | 0 | 0 | 0 | 49.82
253 | 2024-05-06 | 1 | 12 | 2065.19672 | [21 empty] | 1.19 | 345.29 | 1.11 | 2.09 | 5.96 | 0.074 | 0.211 | 0.025 | 0 | 0.02 | 82.78235 | 2.872266 | 311.0721 | 52.49 | 24.69 | 11115.1 | 48.07 | 10.9 | 7.413 | 0.878 | 0.304 | 0.117 | 7.06 | 0.219 | 25.373 |  |  | 0.83 | 199.77 | 0.14 | 2.1 | 5.978 | 0.057 | 0.219 | 0.019 | 0 | 0.008 | 3.36 | 2289.54 | 1.7 | 49.13 | 10.334 | 0.555 | 0.215 | 0.461 | 3.81 | 0.017 | 14.144 | 6.065 | -28.73204 | -113.3666 | 0.72 | 134.39 | 0.13 | 0.12 | 7.258 | 0.047 | 0.326 | 0.006 | 0 | 0.015 | 0 | 0 | 0 | 0 | 0 | 0 | 0 | 0 | 0 | 0 | 0 | 0 | 0 | 0 | 0 | 0 | 0 | 0 | 0 | 0 | 50.68
254 | 2024-05-06 | 2 | 9.1 | 1469.42507 | [21 empty] | 1.15 | 568.51 | 1.57 | 2.69 | 7.187 | 0.081 | 0.291 | 0.029 | 0 | 0.02 | 78.69843 | 2.931621 | 362.1083 | 45.66 | 24.35 | 11819.08 | 45.68 | 11.89 | 6.799 | 0.849 | 0.276 | 0.119 | 7.88 | 0.208 | 26.569 |  |  | 0.82 | 174.04 | 0.1 | 2.1 | 5.648 | 0.051 | 0.223 | 0.02 | 0 | 0.002 | 2.63 | 1630.79 | 0.97 | 51 | 10.226 | 0.579 | 0.186 | 0.468 | 1.78 | 0.008 | 12.006 | 3.329 | -29.95204 | -115.0376 | 0.69 | 124.32 | 0.1 | 0.1 | 7.181 | 0.038 | 0.317 | 0.007 | 0 | 0.01 | 0 | 0 | 0 | 0 | 0 | 0 | 0 | 0 | 0 | 0 | 0 | 0 | 0 | 0 | 0 | 0 | 0 | 0 | 0 | 0 | 46.47
255 | 2024-05-07 | 1 | 12 | 1991.40095 | [21 empty] | 1.51 | 697.45 | 2.04 | 3.48 | 8.399 | 0.039 | 0.357 | 0.037 | 0 | 0.008 | 74.4462 | 2.99509 | 341.8873 | 44.82 | 23.8 | 13443.53 | 46.61 | 10.44 | 6.69 | 1.009 | 0.278 | 0.076 | 6.98 | 0.175 | 24.11 |  |  | 0.56 | 149.54 | 0.16 | 2.92 | 7.219 | 0.033 | 0.291 | 0.031 | 0 | 0.009 | 1.89 | 1362.83 | 0.87 | 51.41 | 9.973 | 0.74 | 0.142 | 0.329 | 2.2 | 0.006 | 12.173 | 3.81 | -30.75204 | -116.2276 | 0.46 | 90.14 | 0.16 | 0.2 | 7.193 | 0.035 | 0.275 | 0.011 | 0 | 0.006 | 0 | 0 | 0 | 0 | 0 | 0 | 0 | 0 | 0 | 0 | 0 | 0 | 0 | 0 | 0 | 0 | 0 | 0 | 0 | 0 | 45.72
256 | 2024-05-07 | 2 | 12 | 2104.22478 | [21 empty] | 1.45 | 500.3 | 1.38 | 2.78 | 7.113 | 0.106 | 0.287 | 0.027 | 0 | 0.014 | 78.9415 | 2.925763 | 362.5362 | 54.77 | 22.23 | 12320.96 | 45.47 | 9.98 | 6.843 | 1.027 | 0.275 | 0.074 | 8.91 | 0.168 | 25.733 |  |  | 0.62 | 130.5 | 0.08 | 2.14 | 5.784 | 0.04 | 0.226 | 0.023 | 0 | 0.004 | 1.58 | 1219.48 | 0.7 | 49.79 | 10.505 | 0.676 | 0.178 | 0.334 | 3.2 | 0.006 | 13.705 | 4.576 | -30.55204 | -116.6516 | 0.6 | 87.69 | 0.1 | 0.13 | 6.219 | 0.037 | 0.253 | 0.011 | 0 | 0.003 | 0 | 0 | 0 | 0 | 0 | 0 | 0 | 0 | 0 | 0 | 0 | 0 | 0 | 0 | 0 | 0 | 0 | 0 | 0 | 0 | 50.68
257 | 2024-05-08 | 1 | 11.7 | 1975.0401 | [21 empty] | 1.72 | 557.17 | 1.73 | 2.81 | 7.604 | 0.063 | 0.275 | 0.029 | 0 | 0.012 | 77.48156 | 2.950214 | 322.0636 | 48.7 | 26.71 | 13090.1 | 46.07 | 10.48 | 7.751 | 0.526 | 0.298 | 0.076 | 6.48 | 0.147 | 24.711 |  |  | 0.72 | 171.87 | 0.11 | 2.6 | 7.577 | 0.039 | 0.298 | 0.03 | 0 | 0.021 | 1.18 | 1198.47 | 0.69 | 52.46 | 10.54 | 0.329 | 0.157 | 0.293 | 2.07 | 0.001 | 12.61 | 3.089 | -31.48204 | -118.5626 | 0.66 | 99.11 | 0.1 | 0.1 | 6.819 | 0.046 | 0.161 | 0.039 | 0 | 0.017 | 0 | 0 | 0 | 0 | 0 | 0 | 0 | 0 | 0 | 0 | 0 | 0 | 0 | 0 | 0 | 0 | 0 | 0 | 0 | 0 | 53.56
258 | 2024-05-08 | 2 | 12 | 2073.9831 | [21 empty] | 1.29 | 449.95 | 1.22 | 2.4 | 6.489 | 0.052 | 0.204 | 0.023 | 0 | 0.024 | 81.10026 | 2.89538 | 368.8115 | 50.13 | 25.1 | 11649.87 | 40.34 | 12.72 | 8.262 | 0.563 | 0.269 | 0.086 | 7.91 | 0.124 | 28.892 |  |  | 0.76 | 174.71 | 0.11 | 2.25 | 6.328 | 0.032 | 0.233 | 0.024 | 0 | 0.013 | 1.78 | 1464.34 | 0.89 | 50.64 | 10.167 | 0.392 | 0.166 | 0.317 | 3.1 | 0.004 | 13.267 | 4.382 | -31.38204 | -119.1806 | 0.59 | 100.56 | 0.15 | 0.12 | 6.633 | 0.019 | 0.223 | 0.01 | 0 | 0.009 | 0 | 0 | 0 | 0 | 0 | 0 | 0 | 0 | 0 | 0 | 0 | 0 | 0 | 0 | 0 | 0 | 0 | 0 | 0 | 0 | 47.13
259 | 2024-05-09 | 1 | 12 | 2024.87066 | [21 empty] | 1.75 | 697.03 | 2.4 | 3.35 | 8.561 | 0.027 | 0.322 | 0.076 | 0 | 0.015 | 73.89369 | 3.007202 | 290.4292 | 46.66 | 24.21 | 12463.13 | 47.2 | 9.94 | 6.666 | 0.511 | 0.211 | 0.099 | 7.7 | 0.223 | 24.306 |  |  | 0.81 | 215.69 | 0.17 | 2.5 | 6.321 | 0.025 | 0.204 | 0.056 | 0 | 0.054 | 3.2 | 1801.24 | 1.27 | 50.1 | 10.425 | 0.343 | 0.134 | 0.303 | 2.55 | 0.052 | 12.975 | 4.163 | -31.83204 | -120.0176 | 0.6 | 118.18 | 0.15 | 0.12 | 6.015 | 0.016 | 0.181 | 0.041 | 0 | 0.05 | 0 | 0 | 0 | 0 | 0 | 0 | 0 | 0 | 0 | 0 | 0 | 0 | 0 | 0 | 0 | 0 | 0 | 0 | 0 | 0 | 50.55
260 | 2024-05-09 | 2 | 12 | 2070.355294 | [21 empty] | 1.3 | 596.75 | 2.09 | 2.97 | 7.437 | 0.029 | 0.267 | 0.06 | 0 | 0.022 | 77.23614 | 2.955673 | 285.5263 | 50 | 20.81 | 12243.12 | 39.91 | 13.67 | 8.183 | 0.459 | 0.268 | 0.128 | 7.67 | 0.199 | 29.523 |  |  | 0.65 | 167.67 | 0.15 | 2.62 | 6.615 | 0.021 | 0.181 | 0.052 | 0 | 0.01 | 1.28 | 986.8 | 0.84 | 51.29 | 9.758 | 0.309 | 0.095 | 0.316 | 1.94 | 0.047 | 11.698 | 3.089 | -32.89204 | -121.9286 | 0.55 | 124.42 | 0.16 | 0.23 | 6.133 | 0.013 | 0.182 | 0.044 | 0 | 0.038 | 0 | 0 | 0 | 0 | 0 | 0 | 0 | 0 | 0 | 0 | 0 | 0 | 0 | 0 | 0 | 0 | 0 | 0 | 0 | 0 | 49.75
261 | 2024-05-10 | 1 | 12 | 2037.1131 | [21 empty] | 1.35 | 398.64 | 1.21 | 2.22 | 6.881 | 0.041 | 0.243 | 0.049 | 0 | 0.012 | 80.51495 | 2.90539 | 329.4545 | 49.22 | 18.97 | 11374.95 | 44.28 | 14.72 | 7.251 | 0.604 | 0.254 | 0.118 | 5.32 | 0.163 | 27.291 |  |  | 0.57 | 180.84 | 0.13 | 2.06 | 6.551 | 0.015 | 0.217 | 0.038 | 0 | 0.012 | 0.9 | 673.36 | 0.89 | 51.03 | 10.232 | 0.351 | 0.133 | 0.289 | 1.73 | 0.017 | 11.962 | 2.971 | -34.16204 | -123.9576 | 0.5 | 160.45 | 0.13 | 0.36 | 5.596 | 0.009 | 0.189 | 0.032 | 0 | 0.009 | 2 | 702.76 | 0.33 | 0.79 | 38.28 | 0.024 | 0.487 | 0.086 | 15.18 | 0.018 | 0.33 | 37.06 | 0.1 | 0.1 | 3.535 | 0.004 | 0.171 | 0.029 | 0 | 0.003 | 51.92
262 | 2024-05-10 | 2 | 12 | 1981.052656 | [21 empty] | 1.55 | 259.2 | 0.98 | 1.75 | 6.163 | 0.028 | 0.207 | 0.044 | 0 | 0.012 | 83.0275 | 2.870426 | 264.4898 | 48.57 | 18.59 | 10306.77 | 54.51 | 8.93 | 5.716 | 0.686 | 0.197 | 0.08 | 4.39 | 0.182 | 19.036 |  |  | 0.6 | 345.58 | 0.44 | 2 | 5.929 | 0.02 | 0.191 | 0.041 | 0 | 0.014 | 0.6 | 394.08 | 6.92 | 46.56 | 9.32 | 0.51 | 0.169 | 0.283 | 3.09 | 0.019 | 12.41 | 10.52 | -34.07204 | -118.4376 | 0.47 | 120.13 | 0.13 | 0.15 | 6.098 | 0.001 | 0.204 | 0.032 | 0 | 0.019 | 3.6 | 1204.41 | 0.44 | 2.45 | 33.618 | 0.047 | 0.602 | 0.113 | 19.41 | 0.016 | 0.33 | 28.5 | 0.1 | 0.09 | 3.195 | 0.007 | 0.157 | 0.025 | 0 | 0.009 | 52.4
263 | 2024-05-11 | 1 | 11.65 | 1945.287 | [21 empty] | 1.05 | 321.94 | 1.09 | 2.25 | 5.717 | 0.03 | 0.184 | 0.034 | 0 | 0.014 | 83.17039 | 2.865704 | 295.3578 | 46.43 | 21.56 | 10819.64 | 47.66 | 9.55 | 6.438 | 0.563 | 0.233 | 0.079 | 6.89 | 0.165 | 22.878 |  |  | 0.6 | 173.18 | 0.12 | 2.03 | 5.588 | 0.011 | 0.203 | 0.035 | 0 | 0.014 | 2.5 | 2050.73 | 2.89 | 51.67 | 8.985 | 0.417 | 0.118 | 0.284 | 2.1 | 0.019 | 11.085 | 5.407 | -34.97204 | -118.0306 | 0.37 | 89.67 | 0.09 | 0.12 | 5.829 | 0.002 | 0.199 | 0.025 | 0 | 0.011 | 3.2 | 1064.26 | 0.37 | 1.69 | 37.276 | 0.029 | 0.481 | 0.072 | 13.54 | 0.02 | 0.3 | 38.89 | 0.08 | 0.09 | 3.367 | 0.003 | 0.155 | 0.018 | 0 | 0.005 | 50.75
264 | 2024-05-11 | 2 | 12 | 2046.43 | [21 empty] | 1.35 | 553.63 | 1.36 | 2.98 | 6.714 | 0.025 | 0.209 | 0.04 | 0 | 0.014 | 79.66292 | 2.913759 | 407.0809 | 44.48 | 25.38 | 10933.68 | 46.84 | 10.77 | 6.697 | 0.486 | 0.218 | 0.089 | 7.87 | 0.184 | 25.337 |  |  | 0.57 | 161.95 | 0.14 | 2.56 | 6.646 | 0.01 | 0.208 | 0.041 | 0 | 0.016 | 2.7 | 1574.34 | 1.32 | 52.85 | 8.317 | 0.349 | 0.11 | 0.282 | 1.8 | 0.021 | 10.117 | 3.469 | -36.17204 | -119.5616 | 0.6 | 130.68 | 0.06 | 0.18 | 4.905 | 0.003 | 0.148 | 0.02 | 0 | 0.021 | 2.4 | 585.2 | 0.32 | 0.69 | 35.407 | 0.025 | 0.505 | 0.077 | 19.86 | 0.018 | 0.27 | 26.66 | 0.07 | 0.07 | 3.196 | 0.001 | 0.142 | 0.016 | 0 | 0.011 | 51.64
265 | 2024-05-12 | 1 | 11.86 | 1953.96 | [21 empty] | 1.38 | 483.79 | 1.25 | 2.35 | 6.384 | 0.03 | 0.203 | 0.036 | 0 | 0.184 | 81.37699 | 2.892099 | 387.032 | 50.25 | 23.34 | 11891.56 | 42.69 | 11.28 | 7.601 | 0.489 | 0.248 | 0.095 | 8.49 | 0.185 | 27.371 |  |  | 0.57 | 130.55 | 0.14 | 2.19 | 6.161 | 0.011 | 0.2 | 0.036 | 0 | 0.094 | 2.14 | 1317.9 | 1.05 | 53.31 | 9.356 | 0.331 | 0.118 | 0.285 | 1.82 | 0.122 | 11.176 | 3.201 | -37.35204 | -121.3606 | 0.5 | 98.67 | 0.1 | 0.1 | 5.355 | 0.003 | 0.168 | 0.02 | 0 | 0.102 | 2.27 | 539.92 | 0.36 | 0.67 | 33.744 | 0.024 | 0.713 | 0.094 | 18.68 | 0.027 | 0.23 | 31.62 | 0.1 | 0.07 | 3.248 | 0.001 | 0.125 | 0.015 | 0 | 0.012 | 54.83
266 | 2024-05-12 | 2 | 12 | 2072.902744 | [21 empty] | 0.99 | 307.55 | 1.19 | 2.52 | 6.55 | 0.028 | 0.197 | 0.039 | 0 | 0.037 | 80.89036 | 2.897502 | 258.4454 | 50.81 | 17.59 | 8984.82 | 43.39 | 10.34 | 6.888 | 0.519 | 0.226 | 0.084 | 8.9 | 0.125 | 26.128 |  |  | 0.49 | 130.89 | 0.15 | 3.05 | 6.884 | 0.013 | 0.203 | 0.029 | 0 | 0.098 | 1.41 | 935.47 | 0.84 | 50.9 | 10.018 | 0.293 | 0.116 | 0.297 | 2.38 | 0.113 | 12.398 | 3.513 | -37.97204 | -122.8476 | 0.46 | 99.6 | 0.11 | 0.16 | 6.756 | 0.002 | 0.206 | 0.026 | 0 | 0.026 | 2.43 | 607.3 | 0.58 | 1.01 | 34.602 | 0.019 | 0.595 | 0.082 | 17.53 | 0.087 | 0.23 | 33.05 | 0.12 | 0.1 | 3.896 | 0.001 | 0.155 | 0.018 | 0 | 0.019 | 56.3
267 | 2024-05-13 | 1 | 12 | 1925.46108 | [21 empty] | 1.36 | 494.69 | 1.75 | 2.38 | 7.116 | 0.027 | 0.216 | 0.015 | 0 | 0.05 | 79.17949 | 2.927784 | 282.68 | 50.57 | 21.18 | 10280.54 | 46.08 | 9.49 | 6.663 | 0.485 | 0.197 | 0.059 | 6.55 | 0.12 | 22.703 |  |  | 0.52 | 121.37 | 0.15 | 2.49 | 6.68 | 0.007 | 0.142 | 0.006 | 0 | 0.03 | 1.47 | 1074.56 | 1.68 | 51.41 | 9.766 | 0.31 | 0.098 | 0.31 | 2.09 | 0.07 | 11.856 | 4.08 | -38.88204 | -123.7676 | 0.49 | 85.58 | 0.09 | 0.1 | 6.006 | 0.004 | 0.173 | 0.001 | 0 | 0.02 | 2.14 | 542.65 | 0.65 | 1.01 | 33.674 | 0.025 | 0.597 | 0.007 | 20.35 | 0.05 | 0.2 | 26.17 | 0.09 | 0.08 | 3.453 | 0.004 | 0.119 | 0.002 | 0 | 0.01 | 53.58
268 | 2024-05-13 | 2 | 12 | 1961.22546 | [21 empty] | 1.11 | 491.23 | 1.59 | 2.39 | 6.853 | 0.025 | 0.197 | 0.014 | 0 | 0.06 | 79.92892 | 2.915377 | 308.9497 | 49.16 | 28.47 | 10282.53 | 45.23 | 10.06 | 6.521 | 0.51 | 0.216 | 0.062 | 9.86 | 0.121 | 26.441 |  |  | 0.82 | 110.62 | 0.1 | 2.02 | 5.618 | 0.012 | 0.174 | 0.011 | 0 | 0.01 | 2.31 | 1245.82 | 0.98 | 50.78 | 9.562 | 0.353 | 0.136 | 0.297 | 2.6 | 0.07 | 12.162 | 3.933 | -39.28204 | -124.8346 | 0.6 | 63.77 | 0.11 | 0.08 | 5.369 | 0.004 | 0.173 | 0.001 | 0 | 0.02 | 2.02 | 283.42 | 0.26 | 0.42 | 25.51 | 0.019 | 0.691 | 0.04 | 27 | 0.05 | 0.3 | 19.39 | 0.07 | 0.07 | 2.596 | 0.004 | 0.093 | 0.001 | 0 | 0.02 | 52.89
269 | 2024-05-14 | 1 | 10.48 | 1656.88588 | [21 empty] | 1.19 | 298.38 | 1.22 | 2.2 | 6.243 | 0.04 | 0.259 | 0.019 | 0 | 0.003 | 81.9102 | 2.8854 | 244.5738 | 46.6 | 29.45 | 10075.65 | 48.16 | 10.48 | 6.858 | 0.756 | 0.306 | 0.09 | 6.12 | 0.17 | 23.458 |  |  | 0.72 | 132.33 | 0.12 | 2.1 | 6.163 | 0.022 | 0.283 | 0.019 | 0 | 0.002 | 2.11 | 1158.62 | 0.8 | 51.13 | 9.991 | 0.547 | 0.187 | 0.449 | 2.84 | 0.006 | 12.831 | 4.187 | -39.44204 | -125.6476 | 0.6 | 71.99 | 0.08 | 0.09 | 5.906 | 0.009 | 0.295 | 0.002 | 0 | 0.002 | 2.51 | 379.57 | 0.32 | 0.5 | 34.14 | 0.031 | 0.501 | 0.007 | 21.64 | 0.008 | 0.26 | 21.03 | 0.05 | 0.06 | 2.749 | 0.007 | 0.167 | 0.001 | 0 | 0.002 | 52.64
270 | 2024-05-14 | 2 | 10.65 | 1741.405452 | [21 empty] | 1.34 | 331.92 | 1.1 | 2.2 | 6.614 | 0.037 | 0.249 | 0.018 | 0 | 0.004 | 81.25485 | 2.894019 | 301.7455 | 51.22 | 33.18 | 9221.15 | 42.21 | 11.94 | 7.254 | 0.909 | 0.283 | 0.106 | 8.4 | 0.135 | 27.594 |  |  | 0.65 | 103.93 | 0.04 | 1.32 | 4.758 | 0.016 | 0.185 | 0.012 | 0 | 0.003 | 3.84 | 1557 | 0.83 | 51.67 | 9.157 | 0.558 | 0.177 | 0.425 | 2.5 | 0.008 | 11.657 | 3.888 | -39.94204 | -126.7596 | 0.62 | 86.16 | 0.04 | 0.08 | 4.648 | 0.007 | 0.204 | 0.001 | 0 | 0.004 | 2.39 | 393.01 | 0.31 | 0.5 | 30.199 | 0.035 | 0.5 | 0.007 | 28.14 | 0.009 | 0.26 | 22.33 | 0.07 | 0.06 | 2.24 | 0.008 | 0.12 | 0.001 | 0 | 0.003 | 52.77
271 | 2024-05-15 | 1 | 0 | 0 | [21 empty] | 0 | 0 | 0 | 0 | 0 | 0 | 0 | 0 | 0 | 0 | 0 | 0 | 0 |  | 0 | 0 | 0 | 0 | 0 | 0 | 0 | 0 | 0 | 0 | 0 |  |  | 0 | 0 | 0 | 0 | 0 | 0 | 0 | 0 | 0 | 0 | 0 | 0 | 0 | 0 | 0 | 0 | 0 | 0 | 0 | 0 | 0 | 0 | -42.94204 | -131.7596 | 0 | 0 | 0 | 0 | 0 | 0 | 0 | 0 | 0 | 0 | 0 | 0 | 0 | 0 | 0 | 0 | 0 | 0 | 0 | 0 | 0 | 0 | 0 | 0 | 0 | 0 | 0 | 0 | 0 | 0 | 0
272 | 2024-05-15 | 2 | 0 | 0 | [21 empty] | 0 | 0 | 0 | 0 | 0 | 0 | 0 | 0 | 0 | 0 | 0 | 0 | 0 |  | 0 | 0 | 0 | 0 | 0 | 0 | 0 | 0 | 0 | 0 | 0 |  |  | 0 | 0 | 0 | 0 | 0 | 0 | 0 | 0 | 0 | 0 | 0 | 0 | 0 | 0 | 0 | 0 | 0 | 0 | 0 | 0 | 0 | 0 | -45.94204 | -136.7596 | 0 | 0 | 0 | 0 | 0 | 0 | 0 | 0 | 0 | 0 | 0 | 0 | 0 | 0 | 0 | 0 | 0 | 0 | 0 | 0 | 0 | 0 | 0 | 0 | 0 | 0 | 0 | 0 | 0 | 0 | 0
273 | 2024-05-16 | 1 | 0 | 0 | [21 empty] | 0 | 0 | 0 | 0 | 0 | 0 | 0 | 0 | 0 | 0 | 0 | 0 | 0 |  | 0 | 0 | 0 | 0 | 0 | 0 | 0 | 0 | 0 | 0 | 0 |  |  | 0 | 0 | 0 | 0 | 0 | 0 | 0 | 0 | 0 | 0 | 0 | 0 | 0 | 0 | 0 | 0 | 0 | 0 | 0 | 0 | 0 | 0 | -48.94204 | -141.7596 | 0 | 0 | 0 | 0 | 0 | 0 | 0 | 0 | 0 | 0 | 0 | 0 | 0 | 0 | 0 | 0 | 0 | 0 | 0 | 0 | 0 | 0 | 0 | 0 | 0 | 0 | 0 | 0 | 0 | 0 | 0
274 | 2024-05-16 | 2 | 0 | 0 | [21 empty] | 0 | 0 | 0 | 0 | 0 | 0 | 0 | 0 | 0 | 0 | 0 | 0 | 0 |  | 0 | 0 | 0 | 0 | 0 | 0 | 0 | 0 | 0 | 0 | 0 |  |  | 0 | 0 | 0 | 0 | 0 | 0 | 0 | 0 | 0 | 0 | 0 | 0 | 0 | 0 | 0 | 0 | 0 | 0 | 0 | 0 | 0 | 0 | -51.94204 | -146.7596 | 0 | 0 | 0 | 0 | 0 | 0 | 0 | 0 | 0 | 0 | 0 | 0 | 0 | 0 | 0 | 0 | 0 | 0 | 0 | 0 | 0 | 0 | 0 | 0 | 0 | 0 | 0 | 0 | 0 | 0 | 0
275 | 2024-05-17 | 1 | 10.03 | 1775.43534 | [21 empty] | 1.12 | 404.38 | 1.69 | 3.38 | 7.537 | 0.037 | 0.184 | 0.019 | 0 | 0.006 | 76.98998 | 2.952872 | 239.2781 | 43.78 | 22.03 | 11345.65 | 55.38 | 9.18 | 4.823 | 0.644 | 0.148 | 0.064 | 4.01 | 0.162 | 18.013 |  |  | 1.93 | 529.75 | 2.28 | 2.86 | 7.659 | 0.03 | 0.224 | 0.018 | 0 | 0.004 | 8.29 | 3166.87 | 7.77 | 47.95 | 9.841 | 0.422 | 0.115 | 0.297 | 3.52 | 0.022 | 13.361 | 11.712 | -51.42204 | -140.0476 | 1.17 | 276.02 | 0.56 | 0.64 | 7.487 | 0.014 | 0.213 | 0.003 | 0 | 0.001 | 0 | 0 | 0 | 0 | 0 | 0 | 0 | 0 | 0 | 0 | 0 | 0 | 0 | 0 | 0 | 0 | 0 | 0 | 0 | 0 | 35.61
276 | 2024-05-17 | 2 | 9.63 | 1588.73697 | [21 empty] | 1.27 | 633.84 | 2.75 | 3.58 | 8.522 | 0.042 | 0.251 | 0.025 | 0 | 0.011 | 73.29264 | 3.016937 | 230.4873 | 43.78 | 22.49 | 10734.17 | 54.28 | 7.39 | 6.229 | 0.509 | 0.208 | 0.048 | 6.44 | 0.134 | 20.059 |  |  | 0.65 | 172.1 | 0.3 | 2.97 | 7.218 | 0.02 | 0.225 | 0.02 | 0 | 0.002 | 4.18 | 1837.84 | 2.73 | 51.43 | 9.009 | 0.325 | 0.084 | 0.304 | 2.17 | 0.009 | 11.179 | 5.225 | -52.25204 | -139.8226 | 0.62 | 159.89 | 0.25 | 1.82 | 7.351 | 0.01 | 0.218 | 0.003 | 0 | 0.002 | 0 | 0 | 0 | 0 | 0 | 0 | 0 | 0 | 0 | 0 | 0 | 0 | 0 | 0 | 0 | 0 | 0 | 0 | 0 | 0 | 39.09
277 | 2024-05-18 | 1 | 8.42 | 1422.77037 | [21 empty] | 1.17 | 560.21 | 2.38 | 4.02 | 9.51 | 0.049 | 0.332 | 0.031 | 0 | 0.01 | 70.95011 | 3.048699 | 235.3824 | 36.43 | 19.34 | 10975.96 | 49.01 | 8.17 | 6.721 | 0.473 | 0.26 | 0.058 | 8.2 | 0.139 | 23.091 |  |  | 0.81 | 192.97 | 0.44 | 4.12 | 9.337 | 0.02 | 0.206 | 0.019 | 0 | 0.006 | 1.94 | 1246.17 | 1.82 | 52.33 | 10.969 | 0.334 | 0.075 | 0.33 | 1.83 | 0.009 | 12.799 | 3.984 | -53.42204 | -140.8386 | 0.62 | 110.86 | 0.27 | 0.58 | 8.759 | 0.017 | 0.262 | 0.004 | 0 | 0.006 | 0 | 0 | 0 | 0 | 0 | 0 | 0 | 0 | 0 | 0 | 0 | 0 | 0 | 0 | 0 | 0 | 0 | 0 | 0 | 0 | 35.69
278 | 2024-05-18 | 2 | 12 | 2089.288586 | [21 empty] | 1.01 | 381.58 | 1.21 | 2.73 | 7.391 | 0.034 | 0.191 | 0.017 | 0 | 0.006 | 78.75626 | 2.927525 | 315.3554 | 46.08 | 21.81 | 12246.92 | 50.02 | 7.54 | 6.214 | 0.511 | 0.22 | 0.049 | 5.83 | 0.137 | 19.584 |  |  | 0.59 | 148.05 | 0.26 | 2.77 | 7.539 | 0.021 | 0.204 | 0.018 | 0 | 0.005 | 1.57 | 1015.49 | 0.97 | 50.5 | 10.637 | 0.351 | 0.109 | 0.348 | 2.7 | 0.008 | 13.337 | 4.021 | -53.72204 | -141.8176 | 0.53 | 82.25 | 0.18 | 0.32 | 7.153 | 0.012 | 0.18 | 0.002 | 0 | 0.005 | 2.5 | 661.87 | 1.17 | 3.8 | 42.58 | 0.061 | 0.463 | 0.028 | 5.56 | 0.012 | 0.23 | 47.8 | 0.12 | 0.17 | 5.254 | 0.01 | 0.204 | 0.002 | 0 | 0.005 | 43.52
279 | 2024-05-19 | 1 | 12 | 2098.838 | [21 empty] | 1.38 | 572.04 | 2.24 | 3.09 | 8.119 | 0.045 | 0.314 | 0.022 | 0 | 0.009 | 75.39371 | 2.984273 | 255.375 | 47.66 | 22.94 | 11903.73 | 49.44 | 5.43 | 5.484 | 0.436 | 0.237 | 0.034 | 8.02 | 0.121 | 18.934 |  |  | 0.59 | 147.52 | 0.27 | 2.54 | 6.413 | 0.023 | 0.227 | 0.016 | 0 | 0.005 | 1.96 | 1406.8 | 1.55 | 50.86 | 9.293 | 0.347 | 0.113 | 0.302 | 2.34 | 0.01 | 11.633 | 4.237 | -54.38204 | -142.5806 | 0.53 | 92.35 | 0.22 | 0.23 | 6.022 | 0.012 | 0.214 | 0.002 | 0 | 0.005 | 2.43 | 824.44 | 1.56 | 2.39 | 32.78 | 0.054 | 0.427 | 0.018 | 11.8 | 0.008 | 0.36 | 53.5 | 0.2 | 0.19 | 4.294 | 0.011 | 0.204 | 0.002 | 0 | 0.006 | 48.7
280 | 2024-05-19 | 2 | 12 | 2121.00556 | [21 empty] | 1.49 | 557.57 | 2.86 | 3.14 | 7.606 | 0.041 | 0.305 | 0.02 | 0 | 0.007 | 75.72255 | 2.983406 | 194.9545 | 51.64 | 25.5 | 12381.81 | 49.97 | 7.45 | 7.57 | 0.431 | 0.329 | 0.045 | 8.4 | 0.114 | 23.42 |  |  | 0.53 | 138.1 | 0.17 | 2.77 | 7.118 | 0.02 | 0.237 | 0.015 | 0 | 0.006 | 1.69 | 1303.72 | 1.18 | 51 | 9.454 | 0.318 | 0.12 | 0.293 | 2.03 | 0.01 | 11.484 | 3.528 | -55.35204 | -144.0526 | 0.49 | 91.75 | 0.13 | 0.41 | 6.76 | 0.011 | 0.208 | 0.002 | 0 | 0.006 | 2.96 | 2016.02 | 9.56 | 22.99 | 20.032 | 0.236 | 0.231 | 0.152 | 12.34 | 0.026 | 0.33 | 47.8 | 0.12 | 0.18 | 4.976 | 0.01 | 0.21 | 0.001 | 0 | 0.006 | 52.39
281 | 2024-05-20 | 1 | 12 | 203.7035 | [21 empty] | 0.93 | 438.29 | 1.78 | 2.6 | 8.189 | 0.033 | 0.262 | 0.019 | 0 | 0.006 | 76.51373 | 2.966841 | 246.2303 | 46.3 | 25.49 | 12008.39 | 52.11 | 6.92 | 6.887 | 0.556 | 0.33 | 0.046 | 5.76 | 0.129 | 19.567 |  |  | 0.56 | 120.13 | 0.22 | 2.72 | 7.624 | 0.017 | 0.267 | 0.017 | 0 | 0.005 | 1.57 | 1012.08 | 0.86 | 52.52 | 10.146 | 0.342 | 0.134 | 0.325 | 1.71 | 0.005 | 11.856 | 2.912 | -56.64204 | -146.1406 | 0.53 | 73.57 | 0.21 | 0.21 | 6.553 | 0.007 | 0.242 | 0.002 | 0 | 0.003 | 3.14 | 812.5 | 1.52 | 3.67 | 40.425 | 0.057 | 0.471 | 0.024 | 8.89 | 0.009 | 0.33 | 45.61 | 0.17 | 0.14 | 5.102 | 0.01 | 0.27 | 0.003 | 0 | 0.002 | 50.22
282 | 2024-05-20 | 2 | 12 | 2117.74192 | [21 empty] | 1.23 | 493.72 | 1.9 | 3.02 | 8.355 | 0.035 | 0.263 | 0.019 | 0 | 0.004 | 75.42804 | 2.981404 | 259.8526 | 45.61 | 25.29 | 11228.88 | 51.42 | 5.92 | 7.136 | 0.52 | 0.312 | 0.04 | 8.3 | 0.125 | 21.356 |  |  | 0.53 | 140.32 | 0.27 | 2.27 | 8.206 | 0.018 | 0.245 | 0.017 | 0 | 0.003 | 1.34 | 1088.64 | 1.04 | 50.97 | 10.42 | 0.328 | 0.103 | 0.305 | 2.2 | 0.005 | 12.62 | 3.568 | -57.44204 | -147.5726 | 0.5 | 89.78 | 0.23 | 0.16 | 7.824 | 0.008 | 0.291 | 0.003 | 0 | 0.003 | 3.14 | 1013.93 | 2.39 | 1.86 | 36.304 | 0.064 | 0.443 | 0.02 | 13.9 | 0.011 | 0.39 | 46.88 | 0.17 | 0.09 | 4.985 | 0.006 | 0.26 | 0.002 | 0 | 0.002 | 47.39
283 | 2024-05-21 | 1 | 12 | 2110.99344 | [21 empty] | 1.43 | 512.39 | 2.49 | 2.91 | 8.083 | 0.04 | 0.301 | 0.023 | 0 | 0.007 | 75.45279 | 2.986424 | 205.7791 | 48.76 | 22.71 | 10229.71 | 53.45 | 5.6 | 5.171 | 0.617 | 0.253 | 0.041 | 6.26 | 0.13 | 17.031 |  |  | 0.79 | 235.02 | 0.39 | 2.75 | 7.474 | 0.024 | 0.244 | 0.018 | 0 | 0.004 | 1.27 | 1087 | 1.11 | 52.91 | 9.679 | 0.362 | 0.234 | 0.261 | 1.36 | 0.002 | 11.039 | 2.832 | -59.08204 | -149.7406 | 0.49 | 86.49 | 0.18 | 0.14 | 7.316 | 0.012 | 0.219 | 0.003 | 0 | 0.005 | 2.61 | 829.77 | 1.91 | 2.03 | 35.509 | 0.295 | 0.485 | 0.08 | 12.59 | 0.022 | 0.33 | 40.03 | 0.09 | 0.08 | 4.011 | 0.01 | 0.189 | 0.002 | 0 | 0.007 | 50.2
284 | 2024-05-21 | 2 | 11.36 | 1864.4536 | [21 empty] | 1.44 | 456.33 | 1.85 | 2.64 | 7.256 | 0.038 | 0.257 | 0.021 | 0 | 0.007 | 78.377 | 2.938849 | 246.6649 | 45.06 | 27.04 | 11879.94 | 53.88 | 6.14 | 5.645 | 0.795 | 0.34 | 0.212 | 5.14 | 0.411 | 16.925 |  |  | 1.12 | 441.29 | 1.76 | 2.85 | 7.283 | 0.051 | 0.284 | 0.023 | 0 | 0.01 | 4.68 | 2778.09 | 2.8 | 49.55 | 9.573 | 0.388 | 0.142 | 0.244 | 3.34 | 0.004 | 12.913 | 6.528 | -58.74204 | -148.2126 | 0.76 | 137.37 | 0.27 | 0.39 | 6.779 | 0.015 | 0.239 | 0.005 | 0 | 0.006 | 3.13 | 1057.21 | 1.66 | 2.14 | 32.488 | 0.328 | 0.501 | 0.093 | 18.62 | 0.02 | 0.49 | 79.57 | 0.2 | 0.14 | 5.46 | 0.012 | 0.238 | 0.003 | 0 | 0.007 | 51.03
285 | 2024-05-22 | 1 | 12 | 1932.37968 | [21 empty] | 1.12 | 425.02 | 1.24 | 2.08 | 6.839 | 0.033 | 0.208 | 0.018 | 0 | 0.004 | 80.78704 | 2.902409 | 342.7581 | 47.76 | 19.58 | 9611.32 | 67.06 | 2.69 | 3.677 | 0.033 | 0.195 | 0.019 | 8.42 | 0.004 | 14.787 |  |  | 0.92 | 255.99 | 0.41 | 2.97 | 7.766 | 0.013 | 0.212 | 0.002 | 0 | 0.002 | 7.45 | 3424.18 | 7.32 | 44.49 | 9.108 | 0.35 | 0.224 | 0.02 | 2.35 | 0.004 | 11.458 | 10.02 | -59.39204 | -143.1926 | 0.73 | 146.87 | 0.2 | 0.27 | 6.401 | 0.009 | 0.236 | 0.001 | 0 | 0.003 | 3.75 | 1217.35 | 1.69 | 3.96 | 36.014 | 0.027 | 0.262 | 0.022 | 19.91 | 0.003 | 0.56 | 75.69 | 0.18 | 0.13 | 5.708 | 0.031 | 0.233 | 0.021 | 0 | 0.002 | 50.72
286 | 2024-05-22 | 2 | 12 | 1932.1104 | [21 empty] | 0.99 | 358.9 | 1.34 | 2.42 | 6.449 | 0.011 | 0.228 | 0.002 | 0 | 0.002 | 81.06258 | 2.897093 | 267.8358 | 48.36 | 13.89 | 6553.05 | 45.81 | 3.52 | 5.538 | 0.609 | 0.138 | 0.023 | 10.5 | 0.14 | 19.558 |  |  | 1.29 | 299.97 | 0.39 | 2.48 | 6.941 | 0.038 | 0.191 | 0.028 | 0 | 0.08 | 3.93 | 2228.13 | 3.67 | 49.82 | 9.77 | 0.463 | 0.14 | 0.338 | 1.83 | 0.027 | 11.6 | 5.963 | -60.56204 | -142.2296 | 0.69 | 104.89 | 0.2 | 0.18 | 6.743 | 0.026 | 0.09 | 0.014 | 0 | 0.015 | 15.34 | 4348.4 | 4.12 | 12.01 | 28.97 | 0.085 | 0.463 | 0.032 | 14.16 | 0.009 | 0.63 | 100.2 | 0.11 | 0.11 | 5.84 | 0.06 | 0.01 | 0.01 | 0 | 0.011 | 51.18
287 | 2024-05-23 | 1 | 12 | 1959.83 | [21 empty] | 1.4 | 560.38 | 2.28 | 3 | 7.736 | 0.035 | 0.372 | 0.073 | 0 | 0.022 | 76.27308 | 2.972193 | 245.7807 | 50.13 | 13.66 | 9268.16 | 55.32 | 4.06 | 6.37 | 0.488 | 0.146 | 0.033 | 9.46 | 0.183 | 19.89 |  |  | 0.88 | 244.89 | 0.32 | 2.86 | 6.794 | 0.017 | 0.25 | 0.053 | 0 | 0.013 | 4.03 | 1685.74 | 2.33 | 46.07 | 9.401 | 0.325 | 0.173 | 0.291 | 8.76 | 0.021 | 18.161 | 11.415 | -54.80204 | -135.8146 | 0.69 | 152.87 | 0.26 | 0.37 | 5.886 | 0.013 | 0.257 | 0.034 | 0 | 0.008 | 11.93 | 3237.05 | 3.55 | 12.13 | 28.038 | 0.2 | 0.451 | 0.141 | 16.68 | 0.015 | 0.56 | 79.57 | 0.2 | 0.13 | 5.134 | 0.003 | 0.241 | 0.026 | 0 | 0.014 | 50.14
288 | 2024-05-23 | 2 | 12 | 1932.966 | [21 empty] | 1.82 | 544.06 | 2.38 | 2.79 | 7.515 | 0.034 | 0.278 | 0.06 | 0 | 0.012 | 76.97923 | 2.962961 | 228.5966 | 50.04 | 30.85 | 11674.6 | 50.08 | 5.57 | 7.029 | 0.537 | 0.331 | 0.081 | 9.53 | 0.142 | 22.129 |  |  | 0.72 | 160.54 | 0.24 | 2.37 | 7.16 | 0.012 | 0.258 | 0.047 | 0 | 0.006 | 2.28 | 1363.45 | 1.79 | 53.56 | 8.902 | 0.346 | 0.102 | 0.331 | 1.36 | 0.013 | 10.262 | 3.496 | -56.44204 | -137.3186 | 0.46 | 91.97 | 0.19 | 0.14 | 6.26 | 0.003 | 0.238 | 0.028 | 0 | 0.006 | 3.75 | 1148.13 | 1.31 | 3.81 | 34.273 | 0.063 | 0.424 | 0.083 | 8.38 | 0.006 | 0.37 | 76.43 | 0.18 | 0.14 | 4.952 | 0.002 | 0.229 | 0.03 | 0 | 0.003 | 54.94
289 | 2024-05-24 | 1 | 12 | 2117.26 | [21 empty] | 1.55 | 650.35 | 2.39 | 3.23 | 9.207 | 0.034 | 0.326 | 0.057 | 0 | 0.031 | 72.68129 | 3.02707 | 272.113 | 49.86 | 26.78 | 11343.78 | 54.72 | 5.5 | 6.607 | 0.473 | 0.267 | 0.062 | 4.07 | 0.149 | 16.177 |  |  | 0.47 | 136.77 | 0.22 | 2.64 | 8.201 | 0.013 | 0.275 | 0.049 | 0 | 0.014 | 1.5 | 963.86 | 1.09 | 51.14 | 10.676 | 0.315 | 0.115 | 0.3 | 1.95 | 0.022 | 12.626 | 3.355 | -57.49204 | -138.9636 | 0.5 | 84.27 | 0.2 | 0.18 | 7.408 | 0.003 | 0.233 | 0.032 | 0 | 0.038 | 3.4 | 846.65 | 1.8 | 3.34 | 37.649 | 0.054 | 0.424 | 0.07 | 12.21 | 0.049 | 0.43 | 41.76 | 0.15 | 0.04 | 4.43 | 0.002 | 0.18 | 0.023 | 0 | 0.015 | 53.54
290 | 2024-05-24 | 2 | 9.55 | 1684.57 | [21 empty] | 1.8 | 592.22 | 2.42 | 3.34 | 9.139 | 0.038 | 0.329 | 0.058 | 0 | 0.034 | 72.64519 | 3.027023 | 244.719 | 48.71 | 22.97 | 11356.85 | 52.76 | 4.91 | 5.853 | 0.494 | 0.246 | 0.061 | 4.15 | 0.157 | 14.913 |  |  | 0.57 | 206.77 | 0.29 | 3.18 | 8.519 | 0.014 | 0.29 | 0.055 | 0 | 0.061 | 1.6 | 1267.08 | 1.7 | 50.72 | 9.955 | 0.326 | 0.131 | 0.285 | 2.18 | 0.032 | 12.135 | 4.206 | -58.31204 | -139.7576 | 0.5 | 103.31 | 0.21 | 0.16 | 7.428 | 0.004 | 0.235 | 0.032 | 0 | 0.035 | 3 | 672.88 | 1.41 | 2.03 | 35.049 | 0.041 | 0.456 | 0.064 | 15.74 | 0.002 | 0.43 | 56.18 | 0.16 | 0.1 | 5.233 | 0.004 | 0.26 | 0.031 | 0 | 0.049 | 55.25
291 | 2024-05-25 | 1 | 12 | 2158.33 | [21 empty] | 1.35 | 498.21 | 2.3 | 3.55 | 9.313 | 0.029 | 0.241 | 0.065 | 0 | 0.166 | 72.1957 | 3.031086 | 216.613 | 48.84 | 19.37 | 10435.49 | 53 | 6.99 | 6.754 | 0.48 | 0.232 | 0.085 | 5.25 | 0.241 | 18.994 |  |  | 0.6 | 138.23 | 0.29 | 3.3 | 8.728 | 0.016 | 0.229 | 0.06 | 0 | 0.028 | 1.5 | 1009.11 | 1.21 | 54.63 | 10.342 | 0.284 | 0.167 | 0.268 | 1.86 | 0.093 | 12.202 | 3.354 | -59.45204 | -141.4036 | 0.53 | 88.23 | 0.23 | 0.21 | 7.649 | 0.009 | 0.182 | 0.033 | 0 | 0.03 | 3.39 | 1211.9 | 1.9 | 5.54 | 42.37 | 0.088 | 0.316 | 0.087 | 5.47 | 0.013 | 0.43 | 61.41 | 0.18 | 0.13 | 5.996 | 0.009 | 0.262 | 0.042 | 0 | 0.044 | 46.73
292 | 2024-05-25 | 2 | 12 | 2133.7 | [21 empty] | 1.45 | 485.48 | 2.27 | 3.62 | 9.429 | 0.04 | 0.254 | 0.067 | 0 | 0.121 | 71.86838 | 3.03555 | 213.8678 | 47.57 | 16.97 | 9965.46 | 49.1 | 8.8 | 7.327 | 0.466 | 0.228 | 0.085 | 6.44 | 0.171 | 22.567 |  |  | 0.57 | 160.32 | 0.36 | 3.42 | 9.512 | 0.029 | 0.261 | 0.061 | 0 | 0.074 | 1.6 | 1193.3 | 2.03 | 51.51 | 10.675 | 0.334 | 0.194 | 0.298 | 1.74 | 0.173 | 12.415 | 4.104 | -60.71204 | -142.2996 | 0.53 | 103.16 | 0.23 | 0.28 | 8.17 | 0.009 | 0.189 | 0.04 | 0 | 0.104 | 2.2 | 689.91 | 0.64 | 1.75 | 41.74 | 0.039 | 0.431 | 0.082 | 7.49 | 0.014 | 0.4 | 56.12 | 0.19 | 0.13 | 5.77 | 0.005 | 0.199 | 0.04 | 0 | 0.029 | 53.71
293 | 2024-05-26 | 1 | 12 | 2096.47 | [21 empty] | 1.18 | 510.32 | 1.85 | 3.05 | 8.436 | 0.03 | 0.241 | 0.055 | 0 | 0.061 | 75.28523 | 2.982913 | 275.8486 | 49.18 | 20.39 | 10774.74 | 51.21 | 9.05 | 7.091 | 0.433 | 0.247 | 0.083 | 6.9 | 0.085 | 23.041 |  |  | 0.72 | 207.26 | 0.31 | 3.36 | 8.617 | 0.02 | 0.272 | 0.051 | 0 | 0.075 | 2.72 | 1938.72 | 2.45 | 50.54 | 10.945 | 0.301 | 0.123 | 0.261 | 2.16 | 0.013 | 13.105 | 4.911 | -61.55204 | -142.3886 | 0.6 | 126.71 | 0.22 | 0.22 | 7.516 | 0.009 | 0.203 | 0.022 | 0 | 0.067 | 3.19 | 1221.78 | 0.86 | 3.31 | 40.277 | 0.064 | 0.386 | 0.074 | 8.93 | 0.03 | 0.36 | 50.83 | 0.2 | 0.13 | 5.294 | 0.006 | 0.221 | 0.023 | 0 | 0.035 | 52.74
294 | 2024-05-26 | 2 | 12 | 2091.57 | [21 empty] | 1.49 | 537.41 | 2.18 | 3.81 | 8.887 | 0.035 | 0.266 | 0.055 | 0 | 0.046 | 72.86435 | 3.017819 | 246.5183 | 44.42 | 16.82 | 9797.34 | 51.34 | 8.64 | 6.369 | 0.394 | 0.199 | 0.068 | 8.37 | 0.008 | 23.379 |  |  | 0.66 | 168.76 | 0.25 | 3.37 | 9.11 | 0.016 | 0.222 | 0.05 | 0 | 0.016 | 1.52 | 1055.39 | 0.86 | 50.94 | 11.234 | 0.277 | 0.102 | 0.264 | 1.96 | 0.027 | 13.194 | 3.097 | -62.59204 | -144.2916 | 0.46 | 101.82 | 0.2 | 0.29 | 7.73 | 0.007 | 0.214 | 0.03 | 0 | 0.013 | 2.02 | 630.76 | 0.45 | 1.17 | 45.448 | 0.025 | 0.362 | 0.058 | 6.88 | 0.024 | 0.32 | 48.16 | 0.15 | 0.11 | 4.875 | 0.003 | 0.201 | 0.026 | 0 | 0.003 | 46.61
295 | 2024-05-27 | 1 | 9.32 | 1719.9 | [21 empty] | 1.01 | 429.29 | 1.89 | 2.93 | 7.472 | 0.046 | 0.292 | 0.031 | 0 | 0.007 | 77.44372 | 2.951315 | 227.1376 | 44.43 | 16.53 | 9362.61 | 52.66 | 9.46 | 6.453 | 0.045 | 0.306 | 0.032 | 7.94 | 0.009 | 23.853 |  |  | 0.65 | 183.44 | 0.24 | 2.99 | 8.855 | 0.044 | 0.267 | 0.029 | 0 | 0.008 | 1.6 | 1203.73 | 1.9 | 51.27 | 10.521 | 0.44 | 0.302 | 0.031 | 1.86 | 0.007 | 12.381 | 4.2 | -63.73204 | -145.0916 | 0.53 | 102.15 | 0.17 | 0.16 | 8.241 | 0.028 | 0.397 | 0.023 | 0 | 0.006 | 1.91 | 603.12 | 0.43 | 0.94 | 45.719 | 0.042 | 0.327 | 0.03 | 7.7 | 0.009 | 0.26 | 41.69 | 0.17 | 0.12 | 4.865 | 0.009 | 0.304 | 0.02 | 0 | 0.006 | 49.04
296 | 2024-05-27 | 2 | 12 | 2087.03 | [21 empty] | 0.98 | 451.06 | 1.88 | 2.87 | 7.863 | 0.007 | 0.332 | 0.002 | 0 | 0.005 | 76.71042 | 2.963406 | 239.9255 | 47.57 | 22.43 | 10453.33 | 50.87 | 9.49 | 6.407 | 0.002 | 0.253 | 0.011 | 6.89 | 0.006 | 22.787 |  |  | 0.62 | 160.93 | 0.24 | 2.89 | 7.905 | 0.02 | 0.348 | 0.02 | 0 | 0.015 | 3.95 | 2073.89 | 2.43 | 48.59 | 9.31 | 0.21 | 0.275 | 0.005 | 2.47 | 0.006 | 11.78 | 5.11 | -64.26204 | -144.9816 | 0.55 | 90.99 | 0.17 | 0.14 | 6.904 | 0.01 | 0.194 | 0.017 | 0 | 0.015 | 3.05 | 1039.04 | 0.56 | 1.29 | 43.284 | 0.01 | 0.311 | 0.01 | 9.08 | 0.005 | 0.43 | 43.73 | 0.17 | 0.11 | 4.712 | 0.002 | 0.111 | 0.01 | 0 | 0.014 | 44.4
297 | 2024-05-28 | 1 | 12 | 2046.35 | [21 empty] | 1.12 | 466.71 | 2.16 | 3.12 | 7.507 | 0.041 | 0.292 | 0.067 | 0 | 0.025 | 76.79372 | 2.961856 | 216.0694 | 49.24 | 18.26 | 10043.6 | 55.11 | 8.32 | 5.564 | 0.653 | 0.262 | 0.101 | 6.2 | 0.189 | 20.084 |  |  | 0.83 | 238.14 | 0.39 | 3.09 | 8.619 | 0.019 | 0.321 | 0.077 | 0 | 0.044 | 2.1 | 1549.35 | 3.11 | 49.78 | 10.321 | 0.488 | 0.136 | 0.417 | 2.83 | 0.01 | 13.151 | 6.428 | -64.43204 | -143.5536 | 0.47 | 91.96 | 0.19 | 0.19 | 7.223 | 0.012 | 0.248 | 0.038 | 0 | 0.002 | 2.6 | 693.29 | 1.5 | 1.09 | 41.234 | 0.052 | 0.607 | 0.102 | 12.1 | 0.011 | 0.26 | 40.64 | 0.17 | 0.09 | 5.042 | 0.005 | 0.251 | 0.039 | 0 | 0.003 | 49.35
298 | 2024-05-28 | 2 | 12 | 2121.16 | [21 empty] | 1.39 | 544.54 | 2 | 3.43 | 8.587 | 0.046 | 0.324 | 0.072 | 0 | 0.049 | 74.19486 | 2.998686 | 272.27 | 43.62 | 16.65 | 9663.74 | 60.01 | 7.95 | 4.894 | 0.659 | 0.252 | 0.098 | 4.55 | 0.217 | 17.394 |  |  | 0.53 | 162.94 | 0.22 | 2.86 | 8.497 | 0.018 | 0.298 | 0.072 | 0 | 0.05 | 3.06 | 1915.74 | 1.58 | 51.08 | 10.47 | 0.449 | 0.165 | 0.365 | 2.04 | 0.008 | 12.51 | 4.069 | -65.39204 | -144.4846 | 0.49 | 88.99 | 0.18 | 0.14 | 6.632 | 0.007 | 0.268 | 0.044 | 0 | 0.017 | 2.84 | 874.65 | 0.31 | 0.98 | 42.664 | 0.043 | 0.548 | 0.103 | 10.46 | 0.002 | 0.26 | 38.61 | 0.17 | 0.1 | 4.783 | 0.002 | 0.294 | 0.046 | 0 | 0.007 | 48.88
299 | 2024-05-29 | 1 | 11.97 | 2129.01 | [21 empty] | 1.61 | 746.75 | 1.93 | 3.18 | 7.328 | 0.051 | 0.36 | 0.034 | 0 | 0.014 | 77.26541 | 2.953138 | 386.9171 | 48.92 | 18.72 | 14930.53 | 51.29 | 9.24 | 6.346 | 0.719 | 0.358 | 0.104 | 8.77 | 0.263 | 24.356 |  |  | 0.53 | 156.11 | 0.16 | 2.84 | 6.936 | 0.029 | 0.353 | 0.031 | 0 | 0.009 | 1.55 | 1527.04 | 1.2 | 54.18 | 8.904 | 0.542 | 0.149 | 0.538 | 1.81 | 0.015 | 10.714 | 3.552 | -66.58204 | -145.9326 | 0.42 | 99.25 | 0.1 | 0.19 | 5.684 | 0.011 | 0.246 | 0.001 | 0 | 0.007 | 1.95 | 484.76 | 0.34 | 0.6 | 33.007 | 0.05 | 0.739 | 0.008 | 21.73 | 0.015 | 0.33 | 40.56 | 0.08 | 0.08 | 4.28 | 0.008 | 0.276 | 0.002 | 0 | 0.007 | 49.83
300 | 2024-05-29 | 2 | 12 | 2112.98 | [21 empty] | 1.48 | 426.63 | 1.18 | 2.57 | 6.121 | 0.041 | 0.366 | 0.026 | 0 | 0.011 | 81.62501 | 2.887542 | 361.5508 | 51.28 | 22.18 | 10819.22 | 51.82 | 9.99 | 6.092 | 0.639 | 0.349 | 0.097 | 5.71 | 0.2 | 21.792 |  |  | 0.79 | 203.78 | 0.13 | 2.72 | 6.412 | 0.029 | 0.372 | 0.027 | 0 | 0.008 | 2.07 | 1585.64 | 1.07 | 54.39 | 8.742 | 0.583 | 0.16 | 0.55 | 1.66 | 0.014 | 10.402 | 3.313 | -67.92204 | -147.6196 | 0.42 | 77.52 | 0.08 | 0.12 | 5.324 | 0.01 | 0.278 | 0.001 | 0 | 0.006 | 3.41 | 788.83 | 0.49 | 1.04 | 28.996 | 0.061 | 0.812 | 0.013 | 25.52 | 0.016 | 0.36 | 33.63 | 0.05 | 0.07 | 3.379 | 0.007 | 0.248 | 0.002 | 0 | 0.006 | 55.05
301 | 2024-05-30 | 1 | 12 | 2109.27 | [21 empty] | 1.97 | 483.57 | 1.59 | 2.91 | 7.554 | 0.045 | 0.37 | 0.028 | 0 | 0.008 | 77.58881 | 2.947678 | 304.1321 | 48.24 | 31.89 | 11855.7 | 44.82 | 10.15 | 7.55 | 0.749 | 0.366 | 0.093 | 7.92 | 0.143 | 25.62 |  |  | 0.63 | 123.69 | 0.14 | 3.03 | 7.748 | 0.025 | 0.389 | 0.028 | 0 | 0.005 | 3.26 | 1638.94 | 0.87 | 52.8 | 9.613 | 0.551 | 0.157 | 0.483 | 1.73 | 0.009 | 11.343 | 3.151 | -69.19204 | -149.4686 | 0.46 | 71.86 | 0.1 | 0.14 | 6.553 | 0.01 | 0.302 | 0.002 | 0 | 0.005 | 3.22 | 728.61 | 0.43 | 0.82 | 40.817 | 0.049 | 0.62 | 0.008 | 11.1 | 0.01 | 0.33 | 34.71 | 0.08 | 0.1 | 4.798 | 0.009 | 0.286 | 0.001 | 0 | 0.005 | 53
302 | 2024-05-30 | 2 | 12 | 2020.81 | [21 empty] | 2.02 | 476.16 | 1.53 | 3.36 | 7.904 | 0.05 | 0.366 | 0.028 | 0 | 0.01 | 76.28472 | 2.963758 | 311.2157 | 49.48 | 34.62 | 12151.23 | 45.22 | 9.88 | 7.197 | 0.807 | 0.366 | 0.086 | 8.76 | 0.145 | 25.837 |  |  | 0.69 | 122.06 | 0.16 | 2.96 | 7.595 | 0.028 | 0.343 | 0.026 | 0 | 0.006 | 2.3 | 1322.27 | 0.65 | 52.87 | 10.206 | 0.5 | 0.177 | 0.472 | 1.64 | 0.009 | 11.846 | 2.79 | -70.55204 | -151.6786 | 0.49 | 62.93 | 0.12 | 0.16 | 6.053 | 0.01 | 0.243 | 0.001 | 0 | 0.004 | 3.53 | 661.84 | 0.41 | 0.74 | 41.872 | 0.039 | 0.578 | 0.006 | 7.02 | 0.01 | 0.26 | 32.29 | 0.08 | 0.07 | 3.724 | 0.007 | 0.261 | 0.001 | 0 | 0.004 | 52.38
303 | 2024-05-31 | 1 | 12 | 2084.11 | [21 empty] | 1.8 | 428.16 | 1.53 | 2.76 | 6.943 | 0.046 | 0.329 | 0.026 | 0 | 0.005 | 79.2091 | 2.923766 | 279.8431 | 48.69 | 33.73 | 11933.01 | 50.86 | 8.59 | 6.555 | 0.913 | 0.419 | 0.087 | 6.55 | 0.169 | 21.695 |  |  | 0.63 | 108.28 | 0.14 | 2.68 | 7.41 | 0.023 | 0.317 | 0.023 | 0 | 0.02 | 1.8 | 956.46 | 0.65 | 50.54 | 9.502 | 0.543 | 0.174 | 0.492 | 2.22 | 0.005 | 11.722 | 3.413 | -71.33204 | -153.2656 | 0.63 | 53.52 | 0.12 | 0.19 | 6.174 | 0.01 | 0.28 | 0.002 | 0 | 0.03 | 3 | 464.22 | 0.36 | 1.98 | 36.91 | 0.052 | 0.598 | 0.019 | 7.76 | 0.003 | 0.43 | 33.1 | 0.1 | 0.11 | 4.397 | 0.007 | 0.27 | 0.001 | 0 | 0.007 | 51.02
304 | 2024-05-31 | 2 | 12 | 2109.4 | [21 empty] | 1.7 | 800.48 | 2.39 | 3.6 | 7.707 | 0.05 | 0.412 | 0.036 | 0 | 0.011 | 75.30363 | 2.98391 | 334.9289 | 46.69 | 22.57 | 13391.05 | 47.78 | 9.54 | 6.145 | 0.625 | 0.379 | 0.092 | 7.96 | 0.214 | 23.645 |  |  | 0.53 | 124.41 | 0.19 | 3.44 | 7.931 | 0.024 | 0.377 | 0.032 | 0 | 0.04 | 0.9 | 909.88 | 0.8 | 51.16 | 8.947 | 0.472 | 0.151 | 0.498 | 1.9 | 0.008 | 10.847 | 3.172 | -72.43204 | -155.0936 | 0.6 | 79.52 | 0.14 | 0.11 | 6.316 | 0.008 | 0.274 | 0.002 | 0 | 0.02 | 2.8 | 876.86 | 0.7 | 2.08 | 39.205 | 0.076 | 0.631 | 0.015 | 13.28 | 0.008 | 0.6 | 39.7 | 0.13 | 0.1 | 4.728 | 0.007 | 0.296 | 0.001 | 0 | 0.003 | 54.42
| 'PROMEDIO MAYO TOTAL 2024 |  |  | 1796.748 | #DIV/0! | #DIV/0! | #DIV/0! | #DIV/0! | #DIV/0! | #DIV/0! | #DIV/0! | #DIV/0! | #DIV/0! | #DIV/0! | #DIV/0! | #DIV/0! | #DIV/0! | #DIV/0! | #DIV/0! | #DIV/0! | #DIV/0! | #DIV/0! | #DIV/0! | #DIV/0! | 0 | 1.262903 | 480.9455 | 1.735806 | 2.742742 | 7.118823 | 0.04122581 | 0.2630161 | 0.03212903 | 0 | 0.02185484 | 72.1996 | 2.765127 | 266.9158 | 0 | 21.65613 | 10597.09 | 45.90484 | 8.217097 | 6.205274 | 0.5594839 | 0.2561129 | 0.07317742 | 7.042258 | 0.1510484 | 21.46463 | 0 | 0 | 0.6616129 | 176.8334 | 0.2654839 | 2.525806 | 6.828597 | 0.02269355 | 0.242371 | 0.02804839 | 0 | 0.01862903 | 2.141129 | 1357.668 | 1.646613 | 47.64113 | 9.212887 | 0.3867742 | 0.1343548 | 0.3209677 | 2.166613 | 0.02224194 | 11.3795 | 4.2 | -46.69526 | -132.0245 | 0.5358065 | 104.0739 | 0.1654839 | 0.2345161 | 6.3355 | 0.01348387 | 0.2268065 | 0.0138871 | 0 | 0.01525806 | 2.291613 | 671.0061 | 0.8396774 | 2.188226 | 25.37716 | 0.04985484 | 0.3503065 | 0.03845161 | 9.170161 | 0.01251613 | 0.2527419 | 33.08516 | 0.09387097 | 0.07629032 | 3.083242 | 0.006225806 | 0.1497258 | 0.009129032 | 0 | 0.006951613 | 0
| '''''''DESVIACIÓN ESTÁNDAR |  |  | 566.6645 | #DIV/0! | #DIV/0! | #DIV/0! | #DIV/0! | #DIV/0! | #DIV/0! | #DIV/0! | #DIV/0! | #DIV/0! | #DIV/0! | #DIV/0! | #DIV/0! | #DIV/0! | #DIV/0! | #DIV/0! | #DIV/0! | #DIV/0! | #DIV/0! | #DIV/0! | #DIV/0! | 0 | 0.4205164 | 169.9991 | 0.6800953 | 0.8681546 | 2.097276 | 0.02107941 | 0.09190292 | 0.01906459 | 0 | 0.03439779 | 19.36266 | 0.7336065 | 87.09758 | 0 | 7.324866 | 3135.609 | 13.05198 | 3.195115 | 1.838019 | 0.258802 | 0.09668456 | 0.03828389 | 2.704545 | 0.07633306 | 6.783373 | 0 | 0 | 0.2802235 | 91.77673 | 0.3483294 | 0.8238545 | 2.060982 | 0.01308433 | 0.0879542 | 0.01770934 | 0 | 0.02361455 | 1.484398 | 644.7567 | 1.547457 | 12.81069 | 2.512722 | 0.1528568 | 0.05847995 | 0.1464901 | 1.166282 | 0.03177002 | 3.234438 | 2.304796 | 15.11413 | 13.88733 | 0.1859715 | 51.56096 | 0.09505266 | 0.259916 | 1.889653 | 0.01133794 | 0.08929594 | 0.01423354 | 0 | 0.0205386 | 2.514995 | 744.1442 | 1.409306 | 3.854277 | 17.60855 | 0.06824086 | 0.2560757 | 0.04429361 | 8.044349 | 0.01565273 | 0.1924746 | 27.46156 | 0.07858075 | 0.06499013 | 2.227443 | 0.009552992 | 0.1161221 | 0.01278893 | 0 | 0.01009208 | 0
| '''''''COEF. DE VARIABILIDAD, % |  |  | 31.53833 | #DIV/0! | #DIV/0! | #DIV/0! | #DIV/0! | #DIV/0! | #DIV/0! | #DIV/0! | #DIV/0! | #DIV/0! | #DIV/0! | #DIV/0! | #DIV/0! | #DIV/0! | #DIV/0! | #DIV/0! | #DIV/0! | #DIV/0! | #DIV/0! | #DIV/0! | #DIV/0! | 0 | 33.2976 | 35.34686 | 39.18037 | 31.6528 | 29.46099 | 51.13159 | 34.94193 | 59.33757 | 0 | 157.3921 | 26.81823 | 26.53067 | 32.6311 | 0 | 33.82352 | 29.58933 | 28.43269 | 38.88375 | 29.62028 | 46.25727 | 37.75076 | 52.31654 | 38.40451 | 50.5355 | 31.60257 | 0 | 0 | 42.3546 | 51.90011 | 131.2055 | 32.61748 | 30.18163 | 57.6566 | 36.28908 | 63.13852 | 0 | 126.7621 | 69.3278 | 47.49001 | 93.97818 | 26.88999 | 27.27399 | 39.52093 | 43.5265 | 45.64013 | 53.82972 | 142.8384 | 28.42338 | 54.87609 | -32.36758 | -10.51875 | 34.70871 | 49.54266 | 57.43923 | 110.8308 | 29.82642 | 84.08521 | 39.37099 | 102.4947 | 0 | 134.6081 | 109.7478 | 110.8998 | 167.839 | 176.1371 | 69.3874 | 136.8791 | 73.10049 | 115.1931 | 87.72309 | 125.0605 | 76.15458 | 83.00264 | 83.71145 | 85.18791 | 72.24354 | 153.4418 | 77.55648 | 140.0908 | 0 | 145.1761 | 0
305 | 2024-06-01 | 1 | 12 | 1967.24 | [21 empty] | 1.75 | 711.88 | 2.05 | 3.37 | 7.88 | 0.044 | 0.377 | 0.03 | --- | 0.006 | 75.68232 | 2.97696 | 347.2585 | 47.26 | 19.18 | 12874.01 | 50.79 | 9.81 | 6.64 | 0.527 | 0.336 | 0.08 | 8.88 | 0.192 | 25.33 |  |  | 0.57 | 160.16 | 0.23 | 3.4 | 9.09 | 0.024 | 0.414 | 0.03 | --- | 0.002 | 1.1 | 1026.73 | 1.12 | 53.17 | 9.29 | 0.379 | 0.12 | 0.44 | 1.3 | 0.006 | 10.59 | 2.799 | -74.13204 | -157.2946 | 0.47 | 103.34 | 0.15 | 0.13 | 7.11 | 0.009 | 0.312 | 0.002 | --- | 0.001 | 2.8 | 1245.98 | 0.82 | 2.46 | 41.9 | 0.088 | 0.679 | 0.02 | 7.58 | 0.004 | 0.4 | 50.99 | 0.15 | 0.1 | 5.56 | 0.008 | 0.341 | 0.001 | --- | 0.002 | 50.14
306 | 2024-06-01 | 2 | 12 | 1960.88 | [21 empty] | 1.6 | 504.66 | 1.54 | 2.68 | 7.83 | 0.044 | 0.296 | 0.024 | --- | 0.003 | 77.41032 | 2.951105 | 327.7013 | 46.01 | 25.35 | 11502.21 | 46.73 | 11.06 | 7.93 | 0.64 | 0.292 | 0.09 | 8.02 | 0.123 | 27.01 |  |  | 0.65 | 124.86 | 0.19 | 2.67 | 8.52 | 0.022 | 0.322 | 0.024 | --- | 0.001 | 1.2 | 1050.3 | 0.96 | 53.77 | 9.55 | 0.408 | 0.097 | 0.42 | 1.37 | 0.006 | 10.92 | 2.738 | -75.76204 | -159.5566 | 0.43 | 77.43 | 0.12 | 0.12 | 6.49 | 0.01 | 0.248 | 0.001 | --- | 0.002 | 2.4 | 749.57 | 0.5 | 1.23 | 42.6 | 0.053 | 0.461 | 0.01 | 6.01 | 0.002 | 0.37 | 38.66 | 0.12 | 0.09 | 5.11 | 0.009 | 0.279 | 0.001 | --- | 0.001 | 48
307 | 2024-06-02 | 1 | 12 | 1988.63 | [21 empty] | 1.55 | 630.95 | 1.98 | 3.35 | 9.815 | 0.051 | 0.404 | 0.029 | --- | 0.004 | 71.62483 | 3.040309 | 318.6616 | 44.28 | 21.58 | 10775.06 | 46.62 | 9.49 | 6.488 | 0.687 | 0.445 | 0.096 | 8.6 | 0.167 | 24.578 |  |  | 0.6 | 135.06 | 0.2 | 3.29 | 7.842 | 0.028 | 0.408 | 0.032 | --- | 0.004 | 1.1 | 974.89 | 0.94 | 52.8 | 8.989 | 0.52 | 0.161 | 0.534 | 1.6 | 0.007 | 10.589 | 3.06 | -77.16204 | -161.4966 | 0.5 | 74.12 | 0.13 | 0.14 | 6.391 | 0.011 | 0.307 | 0.01 | --- | 0.003 | 2.4 | 575.91 | 0.44 | 0.75 | 39.5 | 0.047 | 0.747 | 0.008 | 11.4 | 0.003 | 0.57 | 32.93 | 0.12 | 0.09 | 4.222 | 0.009 | 0.3 | 0.005 | --- | 0.004 | 47.17
308 | 2024-06-02 | 2 | 12 | 2003.74 | [21 empty] | 1.65 | 513.42 | 1.82 | 3.23 | 8.668 | 0.042 | 0.398 | 0.027 | --- | 0.005 | 74.47112 | 2.995041 | 282.0989 | 41.06 | 19.77 | 11189.22 | 48.65 | 9.73 | 6.696 | 0.718 | 0.399 | 0.098 | 8.28 | 0.178 | 24.706 |  |  | 0.57 | 145.19 | 0.19 | 3.17 | 8.212 | 0.026 | 0.467 | 0.03 | --- | 0.005 | 1.1 | 999.42 | 0.98 | 53.6 | 9.015 | 0.528 | 0.169 | 0.525 | 1.41 | 0.008 | 10.425 | 2.918 | -78.75204 | -163.5786 | 0.43 | 80.74 | 0.13 | 0.15 | 7.009 | 0.011 | 0.382 | 0.01 | --- | 0.003 | 1.8 | 406.79 | 0.33 | 0.61 | 32.735 | 0.038 | 0.699 | 0.006 | 19.7 | 0.006 | 0.27 | 36.43 | 0.11 | 0.1 | 4.599 | 0.009 | 0.368 | 0.009 | --- | 0.003 | 49.08
309 | 2024-06-03 | 1 | 11.76 | 1834.36 | [21 empty] | 1.9 | 670.54 | 1.59 | 2.94 | 8.873 | 0.052 | 0.522 | 0.027 | --- | 0.011 | 74.58861 | 2.994471 | 421.7233 | 49.4 | 21.58 | 10846.05 | 40.62 | 11.06 | 8.193 | 0.6 | 0.411 | 0.105 | 9.85 | 0.142 | 29.103 |  |  | 0.57 | 126.26 | 0.17 | 3.14 | 8.296 | 0.023 | 0.388 | 0.028 | --- | 0.007 | 1.1 | 936.94 | 0.74 | 51.11 | 8.991 | 0.445 | 0.152 | 0.474 | 1.93 | 0.008 | 10.921 | 3.115 | -79.82204 | -165.4636 | 0.37 | 69.02 | 0.12 | 0.12 | 6.956 | 0.011 | 0.3 | 0.002 | --- | 0.006 | 1.6 | 354.06 | 0.29 | 0.44 | 32.689 | 0.031 | 0.551 | 0.005 | 19.6 | 0.01 | 0.3 | 28.96 | 0.09 | 0.1 | 3.91 | 0.008 | 0.299 | 0.001 | --- | 0.007 | 48.76
310 | 2024-06-03 | 2 | 12 | 1900.9 | [21 empty] | 1.9 | 572.78 | 1.68 | 3.14 | 7.378 | 0.039 | 0.349 | 0.027 | --- | 0.009 | 77.54919 | 2.947269 | 340.9405 | 46.95 | 22.36 | 10036.13 | 39.82 | 12.01 | 6.713 | 0.533 | 0.358 | 0.115 | 13.17 | 0.149 | 31.893 |  |  | 0.5 | 102.08 | 0.14 | 2.7 | 7.072 | 0.019 | 0.384 | 0.026 | --- | 0.007 | 1.3 | 976.52 | 0.69 | 52.67 | 9.104 | 0.466 | 0.17 | 0.452 | 1.7 | 0.009 | 10.804 | 2.856 | -81.12204 | -167.6076 | 0.4 | 61.32 | 0.08 | 0.1 | 5.936 | 0.012 | 0.304 | 0.02 | --- | 0.006 | 2.8 | 457.98 | 0.28 | 0.51 | 38.226 | 0.038 | 0.593 | 0.006 | 9.34 | 0.012 | 0.27 | 22.13 | 0.06 | 0.08 | 3.084 | 0.011 | 0.271 | 0.01 | --- | 0.007 | 47.04
311 | 2024-06-04 | 1 | 12 | 1917.58 | [21 empty] | 1.3 | 718.51 | 2.35 | 3.84 | 8.291 | 0.046 | 0.376 | 0.033 | --- | 0.009 | 73.80286 | 3.004938 | 305.7489 | 45.15 | 19.79 | 11586.76 | 43 | 10.05 | 6.765 | 0.466 | 0.417 | 0.089 | 11.58 | 0.178 | 28.395 |  |  | 0.6 | 134.68 | 0.16 | 3.37 | 8.98 | 0.022 | 0.442 | 0.028 | --- | 0.003 | 0.9 | 813.84 | 0.58 | 52.58 | 9.465 | 0.429 | 0.162 | 0.456 | 1.9 | 0.004 | 11.365 | 2.909 | -82.22204 | -169.6986 | 0.4 | 57.56 | 0.16 | 0.12 | 5.665 | 0.012 | 0.287 | 0.002 | --- | 0.003 | 2.2 | 438.63 | 0.34 | 0.6 | 41.046 | 0.036 | 0.548 | 0.006 | 7.38 | 0.003 | 0.3 | 25.66 | 0.09 | 0.08 | 2.961 | 0.009 | 0.234 | 0.001 | --- | 0.002 | 49.57
312 | 2024-06-04 | 2 | 12 | 1954.77 | [21 empty] | 1.4 | 592.67 | 1.59 | 3.19 | 6.978 | 0.033 | 0.377 | 0.026 | --- | 0.007 | 78.43019 | 2.933334 | 372.7484 | 46.18 | 22.6 | 12744.33 | 46 | 11.16 | 6.668 | 0.499 | 0.461 | 0.094 | 7.22 | 0.172 | 25.048 |  |  | 0.47 | 130.61 | 0.2 | 3.32 | 8.037 | 0.019 | 0.441 | 0.026 | --- | 0.004 | 0.9 | 933.67 | 0.64 | 53.17 | 9.333 | 0.413 | 0.156 | 0.424 | 1.82 | 0.005 | 11.153 | 2.873 | -83.40204 | -171.8256 | 0.4 | 80.22 | 0.11 | 0.11 | 6.09 | 0.008 | 0.292 | 0.021 | --- | 0.003 | 2.4 | 535.08 | 0.37 | 0.72 | 41.371 | 0.043 | 0.602 | 0.007 | 6.4 | 0.004 | 0.3 | 29.66 | 0.1 | 0.09 | 3.467 | 0.008 | 0.326 | 0.01 | --- | 0.002 | 48.86
313 | 2024-06-05 | 1 | 8.5 | 927.79 | [21 empty] | 1.3 | 584.46 | 1.4 | 2.93 | 7.411 | 0.03 | 0.309 | 0.021 | --- | 0.004 | 78.12088 | 2.937929 | 417.4714 | 42.91 | 16.59 | 9848.92 | 29.65 | 17.67 | 9.358 | 0.431 | 0.343 | 0.144 | 13.02 | 0.095 | 40.048 |  |  | 0.57 | 137.67 | 0.19 | 3.04 | 9.157 | 0.019 | 0.445 | 0.024 | --- | 0.002 | 1.1 | 1103.63 | 0.77 | 51.42 | 11.031 | 0.403 | 0.205 | 0.416 | 2.24 | 0.006 | 13.271 | 3.413 | -84.16204 | -173.4126 | 0.47 | 94.55 | 0.14 | 0.17 | 7.281 | 0.012 | 0.328 | 0.001 | --- | 0.001 | 1.8 | 368.17 | 0.3 | 0.66 | 34.049 | 0.035 | 0.571 | 0.005 | 23.36 | 0.004 | 0.27 | 34.26 | 0.09 | 0.09 | 4.283 | 0.01 | 0.326 | 0.001 | --- | 0.002 | 46.87
314 | 2024-06-05 | 2 | 5.06 | 855.64 | [21 empty] | 2.25 | 795.2 | 2.15 | 3.39 | 8.789 | 0.038 | 0.424 | 0.026 | --- | 0.004 | 73.55165 | 3.011093 | 369.8605 | 38.12 | 23.16 | 11013.67 | 30.47 | 16.79 | 9.656 | 0.441 | 0.358 | 0.135 | 12.98 | 0.101 | 39.426 |  |  | 1.53 | 397.03 | 0.44 | 3.3 | 8.938 | 0.028 | 0.425 | 0.026 | --- | 0.003 | 3.5 | 1556.35 | 1.64 | 32.81 | 21.598 | 0.316 | 0.438 | 0.273 | 3.34 | 0.012 | 24.938 | 5.296 | -83.82204 | -173.1166 | 0.8 | 174.55 | 0.24 | 0.7 | 7.837 | 0.018 | 0.342 | 0.005 | --- | 0.001 | 0 | 0 | 0 | 0 | 0 | 0 | 0 | 0 | 0 | 0 | 0 | 0 | 0 | 0 | 0 | 0 | 0 | 0 | --- | 0.002 | 0
315 | 2024-06-06 | 1 | 11.79 | 1997.41 | [21 empty] | 1.25 | 446.97 | 1.48 | 3.06 | 6.552 | 0.031 | 0.293 | 0.023 | --- | 0.009 | 79.72594 | 2.913619 | 302.0068 | 43.91 | 20.19 | 11711.22 | 51.23 | 8.86 | 5.192 | 0.459 | 0.282 | 0.065 | 5.68 | 0.164 | 19.732 |  |  | 0.53 | 208.75 | 0.28 | 3.07 | 6.541 | 0.021 | 0.304 | 0.022 | --- | 0.005 | 1.8 | 2135.72 | 2.51 | 50.16 | 9.325 | 0.408 | 0.135 | 0.4 | 2.06 | 0.017 | 11.385 | 4.978 | -84.76204 | -173.1386 | 0.43 | 89.49 | 0.14 | 0.27 | 5.673 | 0.008 | 0.259 | 0.002 | --- | 0.005 | 0 | 0 | 0 | 0 | 0 | 0 | 0 | 0 | 0 | 0 | 0 | 0 | 0 | 0 | 0 | 0 | 0 | 0 | --- | 0.002 | 43.81
316 | 2024-06-06 | 2 | 12 | 2060.07 | [21 empty] | 1.15 | 419.81 | 1.14 | 2.64 | 6.238 | 0.029 | 0.254 | 0.018 | --- | 0.006 | 81.40063 | 2.889375 | 368.2544 | 43.14 | 21.36 | 10822.17 | 44.54 | 10.96 | 6.49 | 0.568 | 0.337 | 0.086 | 8.28 | 0.137 | 25.73 |  |  | 0.47 | 121.97 | 0.11 | 2.52 | 6.225 | 0.016 | 0.258 | 0.017 | --- | 0.004 | 1.1 | 1320.19 | 0.64 | 52.28 | 8.944 | 0.413 | 0.129 | 0.412 | 1.62 | 0.008 | 10.564 | 2.673 | -86.14204 | -175.4656 | 0.37 | 63.82 | 0.07 | 0.16 | 5.456 | 0.007 | 0.217 | 0.002 | --- | 0.004 | 0 | 0 | 0 | 0 | 0 | 0 | 0 | 0 | 0 | 0 | 0 | 0 | 0 | 0 | 0 | 0 | 0 | 0 | --- | 0.002 | 47.54
317 | 2024-06-07 | 1 | 11.96 | 2094.79 | [21 empty] | 1 | 484.57 | 1.39 | 2.75 | 7.078 | 0.021 | 0.24 | 0.029 | --- | 0.003 | 79.161 | 2.923167 | 348.6115 | 46.73 | 16.6 | 10753.33 | 43.39 | 10.03 | 7.664 | 0.448 | 0.3 | 0.07 | 11.18 | 0.129 | 28.874 |  |  | 0.53 | 183.44 | 0.16 | 3.42 | 8.954 | 0.017 | 0.326 | 0.022 | --- | 0.003 | 0.7 | 1041.43 | 0.66 | 53.86 | 9.469 | 0.296 | 0.125 | 0.326 | 1.91 | 0.006 | 11.379 | 2.866 | -87.23204 | -177.5996 | 0.4 | 75.91 | 0.08 | 0.12 | 6.124 | 0.005 | 0.199 | 0.001 | --- | 0.003 | 2.36 | 787 | 0.59 | 1.04 | 46.1 | 0.031 | 0.362 | 0.007 | 6.96 | 0.008 | 0.37 | 56.15 | 0.08 | 0.1 | 5.619 | 0.006 | 0.231 | 0.001 | --- | 0.002 | 49.88
318 | 2024-06-07 | 2 | 12 | 2025.38 | [21 empty] | 1.2 | 525.92 | 1.22 | 2.94 | 7.439 | 0.023 | 0.229 | 0.018 | --- | 0.004 | 78.31736 | 2.933106 | 431.082 | 48.29 | 17.65 | 11319.33 | 45.45 | 9.71 | 7.006 | 0.425 | 0.285 | 0.067 | 9.22 | 0.11 | 25.936 |  |  | 0.43 | 99.04 | 0.14 | 2.88 | 7.845 | 0.017 | 0.286 | 0.02 | --- | 0.003 | 1 | 1080.95 | 0.57 | 53.46 | 9.598 | 0.344 | 0.118 | 0.354 | 1.92 | 0.006 | 11.518 | 2.834 | -88.31204 | -179.7656 | 0.39 | 80.21 | 0.1 | 0.1 | 6.533 | 0.005 | 0.242 | 0.001 | --- | 0.003 | 2.57 | 778.85 | 0.48 | 1.25 | 45.5 | 0.038 | 0.505 | 0.011 | 7 | 0.009 | 0.37 | 52.55 | 0.08 | 0.08 | 5.783 | 0.005 | 0.253 | 0.001 | --- | 0.002 | 48.5
319 | 2024-06-08 | 1 | 12 | 2007.98 | [21 empty] | 1.1 | 519.61 | 1.65 | 3.48 | 7.732 | 0.027 | 0.278 | 0.024 | --- | 0.005 | 76.41641 | 2.961379 | 314.9152 | 43.81 | 15.6 | 10752.6 | 46.54 | 9.84 | 6.768 | 0.43 | 0.296 | 0.072 | 8.64 | 0.107 | 25.248 |  |  | 0.5 | 211.51 | 0.21 | 3.55 | 8.423 | 0.02 | 0.331 | 0.026 | --- | 0.004 | 0.9 | 1424.3 | 0.95 | 50.29 | 10.07 | 0.322 | 0.151 | 0.37 | 2.06 | 0.008 | 12.13 | 3.332 | -89.25204 | -181.4336 | 0.2 | 92.49 | 0.14 | 0.12 | 6.942 | 0.006 | 0.275 | 0.001 | --- | 0.004 | 0 | 0 | 0 | 0 | 0 | 0 | 0 | 0 | 0 | 0 | 0 | 0 | 0 | 0 | 0 | 0 | 0 | 0 | --- | 0 | 46.28
320 | 2024-06-08 | 2 | 12 | 1965.45 | [21 empty] | 1.15 | 498.24 | 1.42 | 2.54 | 6.948 | 0.028 | 0.274 | 0.019 | --- | 0.006 | 79.66623 | 2.917532 | 350.8732 | 43.49 | 15.19 | 10307.2 | 41.95 | 11.4 | 7.652 | 0.49 | 0.327 | 0.085 | 10.08 | 0.125 | 29.132 |  |  | 0.47 | 188.48 | 0.18 | 2.53 | 7.954 | 0.017 | 0.343 | 0.021 | --- | 0.004 | 0.7 | 1429.78 | 0.83 | 50.1 | 9.896 | 0.352 | 0.144 | 0.394 | 2.22 | 0.007 | 12.116 | 3.402 | -90.03204 | -183.0316 | 0.2 | 103.43 | 0.11 | 0.2 | 6.259 | 0.007 | 0.262 | 0.002 | --- | 0.003 | 0 | 0 | 0 | 0 | 0 | 0 | 0 | 0 | 0 | 0 | 0 | 0 | 0 | 0 | 0 | 0 | 0 | 0 | --- | 0 | 45.67
321 | 2024-06-09 | 1 | 11.98 | 1884.21 | [21 empty] | 1.81 | 630.94 | 1.56 | 2.73 | 7.332 | 0.03 | 0.291 | 0.018 | --- | 0.006 | 78.38392 | 2.936425 | 404.4487 | 45.27 | 25.25 | 12227.39 | 40.4 | 11.58 | 8.161 | 0.437 | 0.359 | 0.081 | 10.36 | 0.144 | 30.101 |  |  | 0.95 | 166.11 | 0.2 | 2.8 | 8.148 | 0.016 | 0.331 | 0.018 | --- | 0.004 | 2.13 | 1381.14 | 1.6 | 50.16 | 10.311 | 0.307 | 0.14 | 0.305 | 2.06 | 0.009 | 12.371 | 3.967 | -90.97204 | -184.0646 | 0.81 | 94.6 | 0.12 | 0.16 | 6.937 | 0.007 | 0.278 | 0.001 | --- | 0.003 | 0 | 0 | 0 | 0 | 0 | 0 | 0 | 0 | 0 | 0 | 0 | 0 | 0 | 0 | 0 | 0 | 0 | 0 | --- | 0 | 45.9
322 | 2024-06-09 | 2 | 12 | 1999.57 | [21 empty] | 1.76 | 616.32 | 1.48 | 2.88 | 7.304 | 0.029 | 0.288 | 0.02 | --- | 0.005 | 78.33494 | 2.935526 | 416.4324 | 47.76 | 22.25 | 13203.45 | 49.67 | 10.04 | 6.732 | 0.408 | 0.285 | 0.068 | 4.86 | 0.175 | 21.632 |  |  | 0.93 | 210.45 | 0.2 | 3.05 | 7.767 | 0.019 | 0.333 | 0.021 | --- | 0.004 | 1.73 | 1235.31 | 0.78 | 50.43 | 10.629 | 0.314 | 0.128 | 0.326 | 2.12 | 0.007 | 12.749 | 3.214 | -91.85204 | -185.8506 | 0.69 | 110.57 | 0.13 | 0.18 | 7.035 | 0.007 | 0.274 | 0.001 | --- | 0.003 | 0 | 0 | 0 | 0 | 0 | 0 | 0 | 0 | 0 | 0 | 0 | 0 | 0 | 0 | 0 | 0 | 0 | 0 | --- | 0 | 48.78
323 | 2024-06-10 | 1 | 12 | 2022.67 | [21 empty] | 1.75 | 711.88 | 2.05 | 3.37 | 7.88 | 0.044 | 0.377 | 0.03 | --- | 0.006 | 75.68232 | 2.97696 | 347.2585 | 46.15 | 19.18 | 12874.01 | 50.79 | 9.81 | 6.638 | 0.527 | 0.336 | 0.083 | 8.88 | 0.192 | 25.328 |  |  | 0.57 | 160.16 | 0.23 | 3.4 | 9.094 | 0.024 | 0.414 | 0.03 | --- | 0.002 | 1.1 | 1026.73 | 1.12 | 53.17 | 9.288 | 0.379 | 0.12 | 0.436 | 1.3 | 0.006 | 10.588 | 2.799 | -93.55204 | -188.0516 | 0.47 | 103.34 | 0.15 | 0.13 | 7.107 | 0.009 | 0.312 | 0.002 | --- | 0.001 | 2.8 | 1245.98 | 0.82 | 2.46 | 41.9 | 0.088 | 0.679 | 0.022 | 7.58 | 0.004 | 0.4 | 50.99 | 0.15 | 0.1 | 5.561 | 0.008 | 0.341 | 0.001 | --- | 0.002 | 48.63
324 | 2024-06-10 | 2 | 11.9 | 1931.12 | [21 empty] | 1.6 | 504.66 | 1.54 | 2.68 | 7.826 | 0.044 | 0.296 | 0.024 | --- | 0.003 | 77.41891 | 2.950975 | 327.7013 | 43.72 | 25.35 | 11502.21 | 46.73 | 11.06 | 7.934 | 0.64 | 0.292 | 0.091 | 8.02 | 0.123 | 27.014 |  |  | 0.65 | 124.86 | 0.19 | 2.67 | 8.523 | 0.022 | 0.322 | 0.024 | --- | 0.001 | 1.2 | 1050.3 | 0.96 | 53.77 | 9.549 | 0.408 | 0.097 | 0.416 | 1.37 | 0.006 | 10.919 | 2.738 | -95.18204 | -190.3136 | 0.43 | 77.43 | 0.12 | 0.12 | 6.493 | 0.01 | 0.248 | 0.001 | --- | 0.002 | 2.4 | 749.57 | 0.5 | 1.23 | 42.6 | 0.053 | 0.461 | 0.01 | 6.01 | 0.002 | 0.37 | 38.66 | 0.12 | 0.09 | 5.105 | 0.009 | 0.279 | 0.001 | --- | 0.001 | 46.14
325 | 2024-06-11 | 1 | 12 | 1905.18 | [21 empty] | 1.25 | 528.41 | 1.47 | 3.02 | 6.924 | 0.028 | 0.214 | 0.022 | --- | 0.009 | 79.02801 | 2.923637 | 359.4626 | 41.14 | 18.9 | 11725.66 | 48.3 | 11.38 | 6.77 | 0.442 | 0.211 | 0.07 | 5.98 | 0.138 | 24.13 |  |  | 0.8 | 287.76 | 0.18 | 3.71 | 8.926 | 0.023 | 0.293 | 0.026 | --- | 0.007 | 1.47 | 1406.21 | 0.79 | 54.07 | 8.642 | 0.338 | 0.091 | 0.317 | 1.38 | 0.009 | 10.022 | 2.508 | -96.80204 | -192.8056 | 0.62 | 106.4 | 0.1 | 0.13 | 6.581 | 0.005 | 0.205 | 0.003 | --- | 0.007 | 2.64 | 1061.33 | 0.44 | 1.3 | 43.59 | 0.04 | 0.44 | 0.01 | 6.02 | 0.013 | 0.5 | 46.3 | 0.1 | 0.1 | 5.188 | 0.005 | 0.214 | 0.002 | --- | 0.007 | 43.45
326 | 2024-06-11 | 2 | 10.74 | 1778.32 | [21 empty] | 1.03 | 535.83 | 1.46 | 2.95 | 7.218 | 0.032 | 0.22 | 0.021 | --- | 0.009 | 78.49572 | 2.931964 | 367.0068 | 48.13 | 12.25 | 9850.19 | 50.6 | 10.11 | 6.216 | 0.461 | 0.204 | 0.067 | 3.37 | 0.129 | 19.696 |  |  | 0.65 | 281.96 | 0.17 | 3.33 | 8.153 | 0.02 | 0.243 | 0.023 | --- | 0.007 | 2.03 | 2111.75 | 1.22 | 53 | 8.639 | 0.342 | 0.102 | 0.314 | 2.27 | 0.01 | 10.909 | 3.832 | -97.53204 | -193.9736 | 0.5 | 150.31 | 0.08 | 0.12 | 5.835 | 0.007 | 0.163 | 0.003 | --- | 0.006 | 3.95 | 2053.2 | 0.52 | 1.85 | 42.9 | 0.051 | 0.45 | 0.014 | 7.27 | 0.012 | 0.4 | 57.39 | 0.1 | 0.09 | 5.633 | 0.004 | 0.188 | 0.002 | --- | 0.006 | 43.9
327 | 2024-06-12 | 1 | 0 | 0 | [21 empty] | 0 | 0 | 0 | 0 | 0 | 0 | 0 | 0 | --- | 0 | 0 | 0 | 0 | 0 | 0 | 0 | 0 | 0 | 0 | 0 | 0 | 0 | 0 | 0 | 0 |  |  | 0 | 0 | 0 | 0 | 0 | 0 | 0 | 0 | --- | 0 | 0 | 0 | 0 | 0 | 0 | 0 | 0 | 0 | 0 | 0 | 0 | 0 | 0 | 0 | 0 | 0 | 0 | 0 | 0 | 0 | 0 | 0 | --- | 0 | 0 | 0 | 0 | 0 | 0 | 0 | 0 | 0 | 0 | 0 | 0 | 0 | 0 | 0 | 0 | 0 | 0 | 0 | --- | 0 | 0
328 | 2024-06-12 | 2 | 0 | 0 | [21 empty] | 0 | 0 | 0 | 0 | 0 | 0 | 0 | 0 | --- | 0 | 0 | 0 | 0 | 0 | 0 | 0 | 0 | 0 | 0 | 0 | 0 | 0 | 0 | 0 | 0 |  |  | 0 | 0 | 0 | 0 | 0 | 0 | 0 | 0 | --- | 0 | 0 | 0 | 0 | 0 | 0 | 0 | 0 | 0 | 0 | 0 | 0 | 0 | 0 | 0 | 0 | 0 | 0 | 0 | 0 | 0 | 0 | 0 | --- | 0 | 0 | 0 | 0 | 0 | 0 | 0 | 0 | 0 | 0 | 0 | 0 | 0 | 0 | 0 | 0 | 0 | 0 | 0 | --- | 0 | 0
329 | 2024-06-13 | 1 | 0.62 | 99.72 | [21 empty] | 0 | 0 | 0 | 0 | 0 | 0 | 0 | 0 | --- | 0 | 0 | 0 | 0 | 0 | 0 | 0 | 0 | 0 | 0 | 0 | 0 | 0 | 0 | 0 | 0 |  |  | 0 | 0 | 0 | 0 | 0 | 0 | 0 | 0 | --- | 0 | 0 | 0 | 0 | 0 | 0 | 0 | 0 | 0 | 0 | 0 | 0 | 0 | 0 | 0 | 0 | 0 | 0 | 0 | 0 | 0 | 0 | 0 | --- | 0 | 0 | 0 | 0 | 0 | 0 | 0 | 0 | 0 | 0 | 0 | 0 | 0 | 0 | 0 | 0 | 0 | 0 | 0 | --- | 0 | 0
330 | 2024-06-13 | 2 | 11.68 | 2015.18 | [21 empty] | 1.28 | 590.29 | 1.97 | 3.37 | 7.926 | 0.032 | 0.292 | 0.025 | --- | 0.008 | 75.75685 | 2.974662 | 299.6396 | 42.15 | 19 | 12359.51 | 59.36 | 6.37 | 4.998 | 0.477 | 0.244 | 0.045 | 1.65 | 0.166 | 13.018 |  |  | 1.36 | 656.22 | 2.07 | 3.49 | 7.713 | 0.034 | 0.273 | 0.025 | --- | 0.008 | 5.52 | 3723.94 | 6.1 | 49.06 | 9.293 | 0.422 | 0.099 | 0.334 | 2.08 | 0.024 | 11.373 | 8.602 | -98.45204 | -190.3716 | 1.84 | 797.67 | 2.19 | 3.79 | 8.323 | 0.04 | 0.299 | 0.026 | --- | 0.008 | 0 | 0 | 0 | 0 | 0 | 0 | 0 | 0 | 0 | 0 | 0 | 0 | 0 | 0 | 0 | 0 | 0 | 0 | --- | 0 | 38.13
331 | 2024-06-14 | 1 | 11.66 | 1992.57 | [21 empty] | 1.54 | 547.95 | 1.56 | 2.92 | 7.417 | 0.034 | 0.273 | 0.021 | --- | 0.007 | 77.95972 | 2.94126 | 351.25 | 51.47 | 23.75 | 11281.07 | 53.06 | 7.74 | 6.367 | 0.509 | 0.256 | 0.052 | 6.36 | 0.112 | 20.467 |  |  | 0.86 | 261.39 | 0.2 | 2.85 | 7.386 | 0.02 | 0.275 | 0.02 | --- | 0.005 | 2.74 | 2517.07 | 2.61 | 53.4 | 9.069 | 0.356 | 0.084 | 0.34 | 1.78 | 0.017 | 10.849 | 4.746 | -99.67204 | -190.6256 | 0.78 | 177.92 | 0.16 | 0.94 | 7.259 | 0.013 | 0.281 | 0.007 | --- | 0.004 | 0 | 0 | 0 | 0 | 0 | 0 | 0 | 0 | 0 | 0 | 0 | 0 | 0 | 0 | 0 | 0 | 0 | 0 | --- | 0 | 45.99
332 | 2024-06-14 | 2 | 12 | 2086.94 | [21 empty] | 1.87 | 728.21 | 2.1 | 3.99 | 8.776 | 0.039 | 0.312 | 0.026 | --- | 0.009 | 72.88494 | 3.015971 | 346.7667 | 50.69 | 13.84 | 6402.44 | 28.34 | 8.82 | 7.906 | 0.306 | 0.317 | 0.061 | 24.48 | 0.045 | 41.206 |  |  | 0.95 | 270.53 | 0.2 | 2.97 | 6.804 | 0.019 | 0.244 | 0.019 | --- | 0.005 | 2.08 | 1716.1 | 1.51 | 53.8 | 9.151 | 0.349 | 0.117 | 0.331 | 1.59 | 0.011 | 10.741 | 3.449 | -101.082 | -192.1766 | 0.73 | 140.21 | 0.13 | 0.33 | 6.363 | 0.008 | 0.223 | 0.003 | --- | 0.005 | 0 | 0 | 0 | 0 | 0 | 0 | 0 | 0 | 0 | 0 | 0 | 0 | 0 | 0 | 0 | 0 | 0 | 0 | --- | 0 | 54.56
333 | 2024-06-15 | 1 | 12 | 2084.69 | [21 empty] | 1.35 | 713.1 | 1.7 | 3.43 | 7.073 | 0.031 | 0.27 | 0.025 | --- | 0.007 | 77.81149 | 2.941035 | 419.4706 | 54.17 | 16.17 | 10372.72 | 55.13 | 10.81 | 4.97 | 0.506 | 0.185 | 0.075 | 2.11 | 0.131 | 17.89 |  |  | 0.98 | 387.34 | 0.27 | 2.93 | 7.215 | 0.019 | 0.263 | 0.021 | --- | 0.005 | 3 | 2708.12 | 2.98 | 51.13 | 9.25 | 0.321 | 0.121 | 0.316 | 1.99 | 0.014 | 11.24 | 5.291 | -102.092 | -191.8856 | 0.66 | 196.06 | 0.15 | 0.35 | 6.415 | 0.007 | 0.237 | 0.003 | --- | 0.004 | 0.004 | 0.004 | 0.004 | 0.004 | 0.004 | 0.004 | 0.004 | 0.004 | 0.004 | 0.004 | 0.004 | 0.004 | 0.004 | 0.004 | 0.004 | 0.004 | 0.004 | 0.004 | --- | 0.004 | 65.5
334 | 2024-06-15 | 2 | 12 | 2092.31 | [21 empty] | 1.64 | 788.78 | 1.98 | 3.33 | 7.91 | 0.035 | 0.291 | 0.024 | --- | 0.007 | 75.79915 | 2.97443 | 398.3737 | 52.05 | 21.75 | 12469.96 | 45.96 | 10.46 | 7.409 | 0.414 | 0.296 | 0.074 | 6.37 | 0.126 | 24.239 |  |  | 0.62 | 256.68 | 0.24 | 3.14 | 7.393 | 0.018 | 0.272 | 0.023 | --- | 0.005 | 2.39 | 2013.31 | 1.85 | 51.77 | 9.326 | 0.305 | 0.139 | 0.331 | 2.05 | 0.011 | 11.376 | 4.205 | -103.042 | -192.6806 | 0.59 | 106.77 | 0.08 | 0.11 | 6.306 | 0.005 | 0.229 | 0.001 | --- | 0.003 | 3.74 | 2168.37 | 0.71 | 3.19 | 36.427 | 0.055 | 0.489 | 0.023 | 9.1 | 0.011 | 0.57 | 92.64 | 0.13 | 0.11 | 6.389 | 0.005 | 0.263 | 0.001 | --- | 0.004 | 54.22
335 | 2024-06-16 | 1 | 12 | 2205.26 | [21 empty] | 1.75 | 711.88 | 2.05 | 3.37 | 7.88 | 0.044 | 0.377 | 0.03 | --- | 0.006 | 75.68232 | 2.97696 | 347.2585 | 51.45 | 19.18 | 12874.01 | 50.79 | 9.81 | 6.638 | 0.527 | 0.336 | 0.083 | 8.88 | 0.192 | 25.328 |  |  | 0.57 | 160.16 | 0.23 | 3.4 | 9.094 | 0.024 | 0.414 | 0.03 | --- | 0.002 | 1.1 | 1026.73 | 1.12 | 53.17 | 9.288 | 0.379 | 0.12 | 0.436 | 1.3 | 0.006 | 10.588 | 2.799 | -104.742 | -194.8816 | 0.47 | 103.34 | 0.15 | 0.13 | 7.107 | 0.009 | 0.312 | 0.002 | --- | 0.001 | 2.8 | 1245.98 | 0.82 | 2.46 | 41.9 | 0.088 | 0.679 | 0.022 | 7.58 | 0.004 | 0.4 | 50.99 | 0.15 | 0.1 | 5.561 | 0.008 | 0.341 | 0.001 | --- | 0.002 | 52.11
336 | 2024-06-16 | 2 | 12 | 2110.56 | [21 empty] | 1.6 | 504.66 | 1.54 | 2.68 | 7.826 | 0.044 | 0.296 | 0.024 | --- | 0.003 | 77.41891 | 2.950975 | 327.7013 | 56.14 | 25.35 | 11502.21 | 46.73 | 11.06 | 7.934 | 0.64 | 0.292 | 0.091 | 8.02 | 0.123 | 27.014 |  |  | 0.65 | 124.86 | 0.19 | 2.67 | 8.523 | 0.022 | 0.322 | 0.024 | --- | 0.001 | 1.2 | 1050.3 | 0.96 | 53.77 | 9.549 | 0.408 | 0.097 | 0.416 | 1.37 | 0.006 | 10.919 | 2.738 | -106.372 | -197.1436 | 0.43 | 77.43 | 0.12 | 0.12 | 6.493 | 0.01 | 0.248 | 0.001 | --- | 0.002 | 2.4 | 749.57 | 0.5 | 1.23 | 42.6 | 0.053 | 0.461 | 0.01 | 6.01 | 0.002 | 0.37 | 38.66 | 0.12 | 0.09 | 5.105 | 0.009 | 0.279 | 0.001 | --- | 0.001 | 56.04
337 | 2024-06-17 | 1 | 12 | 2001.93 | [21 empty] | 1.39 | 768.22 | 2.25 | 4.13 | 9.328 | 0.034 | 0.31 | 0.026 | --- | 0.006 | 71.33243 | 3.040809 | 341.4311 | 53 | 16.31 | 12264.34 | 46 | 8.61 | 7.498 | 0.4 | 0.289 | 0.06 | 8.67 | 0.111 | 24.778 |  |  | 0.59 | 181.9 | 0.23 | 3.6 | 9.008 | 0.016 | 0.288 | 0.022 | --- | 0.004 | 1.06 | 1094.56 | 1.18 | 52.9 | 9.564 | 0.24 | 0.135 | 0.305 | 1.79 | 0.007 | 11.354 | 3.21 | -107.582 | -198.9336 | 0.48 | 111.3 | 0.15 | 0.11 | 7.266 | 0.004 | 0.229 | 0.01 | --- | 0.003 | 1.58 | 868.1 | 0.46 | 0.66 | 39.497 | 0.017 | 0.495 | 0.005 | 16.26 | 0.008 | 0.39 | 63.87 | 0.13 | 0.09 | 5.796 | 0.003 | 0.218 | 0.005 | --- | 0.003 | 52.34
338 | 2024-06-17 | 2 | 12 | 200.86 | [21 empty] | 1.35 | 693.42 | 1.85 | 3.73 | 8.246 | 0.029 | 0.255 | 0.022 | --- | 0.006 | 74.71887 | 2.986998 | 374.8216 | 42.15 | 15 | 11349.62 | 44.12 | 9.46 | 8.707 | 0.385 | 0.311 | 0.063 | 9.67 | 0.125 | 27.837 |  |  | 0.66 | 247.69 | 0.23 | 3.46 | 8.062 | 0.016 | 0.25 | 0.02 | --- | 0.003 | 1.47 | 1775.38 | 2 | 50.93 | 9.919 | 0.272 | 0.146 | 0.317 | 2.69 | 0.01 | 12.609 | 4.962 | -107.892 | -198.9716 | 0.52 | 90.07 | 0.12 | 0.11 | 7.545 | 0.005 | 0.237 | 0.001 | --- | 0.003 | 1.92 | 699.4 | 0.41 | 0.73 | 40.956 | 0.023 | 0.465 | 0.006 | 9.56 | 0.006 | 0.32 | 47.25 | 0.11 | 0.09 | 5.127 | 0.004 | 0.24 | 0.001 | --- | 0.003 | 50.18
339 | 2024-06-18 | 1 | 11.85 | 1945.07 | [21 empty] | 1.4 | 653.43 | 1.9 | 3.79 | 8.526 | 0.036 | 0.315 | 0.027 | --- | 0.011 | 73.94231 | 2.999353 | 343.9105 | 51.75 | 16.61 | 11492.23 | 44.57 | 9.2 | 8.5 | 0.471 | 0.339 | 0.068 | 8.74 | 0.131 | 26.44 |  |  | 0.62 | 156.92 | 0.25 | 3.5 | 9.115 | 0.019 | 0.34 | 0.026 | --- | 0.009 | 1.21 | 1091.33 | 1.29 | 51.09 | 10.601 | 0.317 | 0.153 | 0.351 | 2.05 | 0.015 | 12.651 | 3.657 | -108.842 | -200.3146 | 0.53 | 89.16 | 0.16 | 0.81 | 8.151 | 0.007 | 0.305 | 0.006 | --- | 0.008 | 2.12 | 730.4 | 0.54 | 9 | 37.102 | 0.059 | 0.469 | 0.066 | 7.18 | 0.014 | 0.46 | 59.15 | 0.14 | 0.25 | 6.62 | 0.005 | 0.33 | 0.002 | --- | 0.008 | 48.77
340 | 2024-06-18 | 2 | 12 | 2062.53 | [21 empty] | 1.28 | 667.37 | 2.02 | 3.88 | 8.919 | 0.039 | 0.318 | 0.029 | --- | 0.012 | 72.82841 | 3.017073 | 330.3812 | 43.31 | 13.87 | 9721.82 | 43.42 | 11.79 | 9.136 | 0.454 | 0.307 | 0.084 | 9 | 0.116 | 29.926 |  |  | 0.52 | 147.89 | 0.21 | 3.19 | 9.084 | 0.019 | 0.305 | 0.025 | --- | 0.008 | 1.56 | 1403.59 | 1.85 | 50.93 | 10.734 | 0.285 | 0.164 | 0.338 | 2.41 | 0.016 | 13.144 | 4.545 | -109.432 | -200.7696 | 0.43 | 84.98 | 0.12 | 0.15 | 7.894 | 0.006 | 0.282 | 0.002 | --- | 0.008 | 1.47 | 577.26 | 0.37 | 0.94 | 42.51 | 0.021 | 0.48 | 0.007 | 6.64 | 0.015 | 0.29 | 37.01 | 0.11 | 0.1 | 5.051 | 0.006 | 0.278 | 0.001 | --- | 0.008 | 47.78
341 | 2024-06-19 | 1 | 9.07 | 1513.7 | [21 empty] | 1.77 | 629.52 | 2.2 | 4.16 | 8.959 | 0.046 | 0.366 | 0.032 | --- | 0.012 | 72.12073 | 3.027871 | 286.1455 | 47.95 | 18.99 | 9769.99 | 43.36 | 8.59 | 8.629 | 0.531 | 0.361 | 0.063 | 9.31 | 0.107 | 26.529 |  |  | 0.66 | 141.54 | 0.25 | 4.13 | 8.967 | 0.022 | 0.352 | 0.031 | --- | 0.009 | 0.78 | 841.88 | 1.11 | 51.15 | 10.735 | 0.29 | 0.131 | 0.359 | 1.95 | 0.012 | 12.685 | 3.35 | -110.482 | -202.4196 | 0.59 | 88.61 | 0.14 | 0.2 | 8.256 | 0.006 | 0.316 | 0.002 | --- | 0.009 | 2.12 | 638 | 0.42 | 2.6 | 38.26 | 0.033 | 0.417 | 0.018 | 9.92 | 0.013 | 0.43 | 48.87 | 0.13 | 0.1 | 6.424 | 0.005 | 0.336 | 0.002 | --- | 0.009 | 52
342 | 2024-06-19 | 2 | 10.85 | 1871.68 | [21 empty] | 1.77 | 779.54 | 2.8 | 4.81 | 9.21 | 0.044 | 0.31 | 0.035 | --- | 0.012 | 70.00207 | 3.061376 | 278.4071 | 45.75 | 18.41 | 11098.04 | 53.91 | 7.94 | 6.569 | 0.529 | 0.191 | 0.057 | 4.73 | 0.135 | 19.239 |  |  | 1.03 | 385.64 | 0.84 | 5.03 | 9.359 | 0.034 | 0.344 | 0.04 | --- | 0.011 | 3.42 | 2203.34 | 10.44 | 38.57 | 10.713 | 0.265 | 0.199 | 0.268 | 12.58 | 0.022 | 23.293 | 23.285 | -100.902 | -184.1346 | 0.86 | 283.82 | 0.53 | 1.89 | 9.162 | 0.019 | 0.325 | 0.013 | --- | 0.009 | 4.34 | 2196.89 | 2.82 | 19.54 | 25.504 | 0.168 | 0.423 | 0.133 | 13.97 | 0.017 | 0.6 | 130.19 | 0.33 | 0.28 | 8.297 | 0.008 | 0.363 | 0.002 | --- | 0.01 | 45.17
343 | 2024-06-20 | 1 | 10.7 | 1859.75 | [21 empty] | 1.69 | 780.38 | 2.72 | 4.96 | 10.319 | 0.042 | 0.355 | 0.034 | --- | 0.012 | 67.48142 | 3.101438 | 286.9044 | 49.79 | 16.21 | 10716.94 | 52.23 | 7.02 | 6.865 | 0.419 | 0.271 | 0.052 | 7.06 | 0.138 | 20.945 |  |  | 0.73 | 203 | 0.47 | 4.8 | 10.255 | 0.024 | 0.331 | 0.034 | --- | 0.008 | 1.26 | 1056.3 | 3.01 | 51.55 | 10.709 | 0.278 | 0.111 | 0.359 | 1.95 | 0.013 | 12.659 | 5.238 | -101.952 | -183.8966 | 0.63 | 115.32 | 0.22 | 0.91 | 9.998 | 0.009 | 0.345 | 0.007 | --- | 0.007 | 2.33 | 1116.98 | 1.01 | 25.85 | 23.87 | 0.156 | 0.374 | 0.187 | 7.84 | 0.011 | 0.39 | 73.24 | 0.19 | 0.29 | 8.251 | 0.005 | 0.311 | 0.002 | --- | 0.007 | 52.16
344 | 2024-06-20 | 2 | 12 | 2141.99 | [21 empty] | 1.21 | 731.73 | 2.61 | 4.38 | 9.032 | 0.04 | 0.299 | 0.032 | --- | 0.011 | 71.2146 | 3.043465 | 280.3563 | 53.4 | 12.1 | 10219.8 | 52.29 | 8.07 | 7.161 | 0.41 | 0.254 | 0.056 | 6.96 | 0.144 | 22.191 |  |  | 0.76 | 203.22 | 0.43 | 4.45 | 10.68 | 0.024 | 0.34 | 0.032 | --- | 0.008 | 1.28 | 1143.57 | 2.49 | 50.56 | 10.819 | 0.292 | 0.152 | 0.338 | 2.04 | 0.013 | 12.859 | 4.822 | -102.912 | -184.0746 | 0.69 | 128.5 | 0.24 | 0.16 | 9.876 | 0.007 | 0.318 | 0.002 | --- | 0.007 | 3.15 | 1081.52 | 0.98 | 2.93 | 41.484 | 0.051 | 0.542 | 0.021 | 7.48 | 0.014 | 0.66 | 85.56 | 0.21 | 0.13 | 8.629 | 0.006 | 0.339 | 0.002 | --- | 0.007 | 51.86
345 | 2024-06-21 | 1 | 12 | 2080.44 | [21 empty] | 1.1 | 800.2 | 2.65 | 4.83 | 9.836 | 0.043 | 0.34 | 0.035 | --- | 0.014 | 68.78326 | 3.08021 | 301.9623 | 50.58 | 14.6 | 11093.52 | 42.18 | 9.25 | 9.628 | 0.409 | 0.344 | 0.064 | 10.46 | 0.12 | 29.338 |  |  | 0.3 | 153.06 | 0.39 | 4.85 | 10.084 | 0.026 | 0.384 | 0.035 | --- | 0.009 | 0.5 | 979.47 | 2.6 | 50.42 | 10.409 | 0.267 | 0.119 | 0.333 | 1.52 | 0.013 | 11.929 | 4.387 | -104.392 | -184.6876 | 0.47 | 127.64 | 0.29 | 0.32 | 9.419 | 0.009 | 0.4 | 0.003 | --- | 0.008 | 1 | 621.47 | 0.61 | 1.2 | 39.341 | 0.023 | 0.508 | 0.009 | 9.95 | 0.013 | 0.37 | 60.78 | 0.19 | 0.13 | 7.683 | 0.005 | 0.317 | 0.002 | --- | 0.009 | 56.55
346 | 2024-06-21 | 2 | 12 | 2106.54 | [21 empty] | 1.15 | 782.33 | 2.3 | 4.39 | 8.715 | 0.041 | 0.337 | 0.033 | --- | 0.012 | 72.20858 | 3.025454 | 340.1435 | 50.68 | 12.18 | 9958.96 | 44.76 | 8.06 | 9.288 | 0.366 | 0.366 | 0.063 | 9.75 | 0.125 | 27.098 |  |  | 0.43 | 174.01 | 0.37 | 4.56 | 9.248 | 0.023 | 0.363 | 0.033 | --- | 0.01 | 0.8 | 884.46 | 2.31 | 49.1 | 10.609 | 0.251 | 0.137 | 0.338 | 1.55 | 0.013 | 12.159 | 4.111 | -105.842 | -185.5766 | 0.47 | 110.63 | 0.26 | 0.83 | 8.343 | 0.009 | 0.357 | 0.007 | --- | 0.011 | 1.4 | 699.36 | 0.71 | 10.44 | 35.82 | 0.068 | 0.466 | 0.075 | 6.33 | 0.015 | 0.2 | 65.48 | 0.16 | 0.18 | 7.695 | 0.004 | 0.318 | 0.002 | --- | 0.01 | 53
347 | 2024-06-22 | 1 | 11.94 | 2073.6 | [21 empty] | 1.3 | 758.93 | 2.11 | 4.22 | 9.159 | 0.038 | 0.29 | 0.029 | --- | 0.015 | 71.74215 | 3.032332 | 359.6825 | 50.42 | 14.17 | 10708.7 | 42.05 | 9.35 | 9.504 | 0.387 | 0.368 | 0.065 | 9.74 | 0.119 | 28.594 |  |  | 0.53 | 175.86 | 0.3 | 4.35 | 9.546 | 0.023 | 0.341 | 0.031 | --- | 0.01 | 0.9 | 834.61 | 1.7 | 50.67 | 10.603 | 0.262 | 0.12 | 0.337 | 2.43 | 0.013 | 13.033 | 4.392 | -106.412 | -186.1846 | 0.4 | 104.12 | 0.23 | 0.26 | 8.563 | 0.007 | 0.329 | 0.003 | --- | 0.01 | 2.2 | 816.8 | 0.84 | 3.02 | 41.943 | 0.042 | 0.528 | 0.02 | 6.07 | 0.015 | 0.3 | 68.64 | 0.18 | 0.14 | 7.997 | 0.005 | 0.318 | 0.002 | --- | 0.011 | 54.27
348 | 2024-06-22 | 2 | 11.64 | 2025.21 | [21 empty] | 1.4 | 856.9 | 2.27 | 4.46 | 9.604 | 0.039 | 0.315 | 0.031 | --- | 0.014 | 70.23904 | 3.056149 | 377.489 | 49.1 | 14.97 | 10918.11 | 40.14 | 10.34 | 9.925 | 0.372 | 0.367 | 0.07 | 10.76 | 0.118 | 31.025 |  |  | 0.37 | 158.09 | 0.24 | 4.31 | 9.558 | 0.02 | 0.303 | 0.028 | --- | 0.01 | 0.7 | 804.64 | 1.26 | 52.57 | 10.376 | 0.243 | 0.111 | 0.321 | 1.81 | 0.012 | 12.186 | 3.313 | -107.602 | -187.8716 | 0.33 | 88.62 | 0.16 | 0.23 | 8.574 | 0.006 | 0.265 | 0.002 | --- | 0.01 | 1.8 | 604.25 | 0.54 | 1.39 | 41.832 | 0.024 | 0.466 | 0.011 | 7.11 | 0.014 | 0.3 | 62.79 | 0.13 | 0.31 | 7.041 | 0.004 | 0.269 | 0.001 | --- | 0.01 | 52.62
349 | 2024-06-23 | 1 | 11.95 | 2130.08 | [21 empty] | 1.29 | 701.21 | 2.14 | 4.13 | 9.08 | 0.058 | 0.512 | 0.045 | --- | 0.009 | 71.86387 | 3.032736 | 327.6682 | 48.46 | 14.88 | 10809.96 | 44.03 | 8.96 | 9.001 | 0.673 | 0.58 | 0.102 | 11.21 | 0.183 | 29.171 |  |  | 0.69 | 173.73 | 0.29 | 3.98 | 9.131 | 0.034 | 0.434 | 0.044 | --- | 0.004 | 1.14 | 852.09 | 1.82 | 51.79 | 10.533 | 0.455 | 0.209 | 0.549 | 1.97 | 0.009 | 12.503 | 4.245 | -108.632 | -188.6266 | 0.59 | 93.57 | 0.2 | 0.26 | 8.587 | 0.011 | 0.426 | 0.004 | --- | 0.003 | 2.56 | 709.56 | 0.64 | 1.93 | 40.638 | 0.045 | 0.86 | 0.019 | 6.65 | 0.015 | 0.42 | 42.01 | 0.17 | 0.1 | 5.287 | 0.007 | 0.402 | 0.002 | --- | 0.004 | 55.99
350 | 2024-06-23 | 2 | 12 | 2108.21 | [21 empty] | 1.11 | 658.88 | 2.01 | 3.86 | 8.21 | 0.054 | 0.405 | 0.04 | --- | 0.008 | 74.3273 | 2.994182 | 327.801 | 53.79 | 13.89 | 11221.36 | 41.94 | 9.38 | 8.952 | 0.675 | 0.5 | 0.1 | 10.17 | 0.195 | 28.502 |  |  | 0.71 | 165.45 | 0.27 | 3.96 | 9.394 | 0.034 | 0.403 | 0.042 | --- | 0.005 | 0.67 | 802.91 | 1.76 | 52.51 | 10.176 | 0.422 | 0.171 | 0.528 | 1.72 | 0.008 | 11.896 | 3.902 | -109.912 | -189.7246 | 0.53 | 91.66 | 0.19 | 0.21 | 8.276 | 0.01 | 0.342 | 0.003 | --- | 0.005 | 1.99 | 685.68 | 0.54 | 1.47 | 41.769 | 0.037 | 0.689 | 0.013 | 6.8 | 0.014 | 0.46 | 56.26 | 0.17 | 0.12 | 5.853 | 0.008 | 0.306 | 0.003 | --- | 0.004 | 56.34
351 | 2024-06-24 | 1 | 12 | 2065.93 | [21 empty] | 1.23 | 519.55 | 1.7 | 3.29 | 7.825 | 0.05 | 0.363 | 0.037 | --- | 0.007 | 76.34904 | 2.964515 | 305.6176 | 52.21 | 17.49 | 11563.8 | 42.37 | 10 | 9.621 | 0.741 | 0.61 | 0.121 | 8.82 | 0.19 | 28.441 |  |  | 0.72 | 170.32 | 0.31 | 3.57 | 8.762 | 0.032 | 0.423 | 0.04 | --- | 0.005 | 1.11 | 995.51 | 2.33 | 53.51 | 9.945 | 0.488 | 0.135 | 0.549 | 1.52 | 0.012 | 11.465 | 4.338 | -111.392 | -190.3866 | 0.53 | 93.38 | 0.15 | 0.17 | 8.639 | 0.01 | 0.433 | 0.003 | --- | 0.005 | 2.47 | 732.33 | 0.6 | 1.07 | 43.812 | 0.041 | 0.812 | 0.016 | 6.05 | 0.018 | 0.47 | 55.55 | 0.17 | 0.18 | 6.659 | 0.01 | 0.324 | 0.003 | --- | 0.004 | 49.79
352 | 2024-06-24 | 2 | 10.81 | 1900.18 | [21 empty] | 1.44 | 595.47 | 1.63 | 3.27 | 7.716 | 0.053 | 0.422 | 0.037 | --- | 0.008 | 76.64212 | 2.960117 | 365.319 | 47.17 | 18.24 | 11498.65 | 48.36 | 9.26 | 7.823 | 0.745 | 0.461 | 0.105 | 7.32 | 0.22 | 24.403 |  |  | 0.63 | 150.98 | 0.2 | 3.51 | 8.687 | 0.032 | 0.397 | 0.041 | --- | 0.006 | 1.21 | 911.65 | 1.17 | 51.85 | 10.579 | 0.48 | 0.211 | 0.533 | 2.1 | 0.01 | 12.679 | 3.75 | -112.292 | -191.6366 | 0.59 | 99.04 | 0.12 | 0.39 | 7.328 | 0.012 | 0.37 | 0.005 | --- | 0.004 | 3.38 | 1041.8 | 0.64 | 2.63 | 40.222 | 0.061 | 0.89 | 0.033 | 7.13 | 0.02 | 0.43 | 48.8 | 0.08 | 0.1 | 5.929 | 0.008 | 0.338 | 0.002 | --- | 0.006 | 49.14
353 | 2024-06-25 | 1 | 12 | 2086.93 | [21 empty] | 0.91 | 501.48 | 1.29 | 2.86 | 6.897 | 0.042 | 0.356 | 0.031 | --- | 0.007 | 79.42356 | 2.918459 | 388.7442 | 41.13 | 15.54 | 10994.14 | 45.18 | 7.7 | 8.365 | 0.661 | 0.51 | 0.085 | 13.4 | 0.128 | 29.465 |  |  | 0.52 | 108.12 | 0.16 | 2.91 | 7.569 | 0.026 | 0.384 | 0.032 | --- | 0.005 | 0.85 | 819.5 | 1.05 | 50.62 | 9.92 | 0.482 | 0.161 | 0.53 | 2.36 | 0.01 | 12.28 | 3.892 | -112.932 | -192.7446 | 0.43 | 64.76 | 0.11 | 0.14 | 6.314 | 0.008 | 0.323 | 0.002 | --- | 0.004 | 2.23 | 611.29 | 0.45 | 1.08 | 40.569 | 0.039 | 0.817 | 0.014 | 8.38 | 0.015 | 0.33 | 36.62 | 0.11 | 0.15 | 4.548 | 0.007 | 0.336 | 0.002 | --- | 0.003 | 51.17
354 | 2024-06-25 | 2 | 11.08 | 1983.53 | [21 empty] | 0.98 | 528.71 | 1.55 | 3.34 | 7.819 | 0.048 | 0.373 | 0.036 | --- | 0.009 | 76.46099 | 2.961455 | 341.1032 | 39.63 | 13.66 | 10323.17 | 48.05 | 7.4 | 7.995 | 0.669 | 0.503 | 0.085 | 9.35 | 0.186 | 24.745 |  |  | 0.49 | 130.75 | 0.21 | 3.61 | 9.284 | 0.029 | 0.448 | 0.038 | --- | 0.006 | 0.64 | 763.37 | 0.92 | 52.41 | 10.036 | 0.451 | 0.161 | 0.523 | 1.8 | 0.009 | 11.836 | 3.171 | -114.132 | -194.5736 | 0.43 | 78.46 | 0.13 | 0.13 | 7.761 | 0.007 | 0.381 | 0.002 | --- | 0.005 | 1.97 | 565.96 | 0.42 | 0.85 | 42.149 | 0.03 | 0.77 | 0.01 | 8.04 | 0.014 | 0.36 | 46.93 | 0.12 | 0.11 | 6.296 | 0.006 | 0.33 | 0.002 | --- | 0.005 | 42.77
355 | 2024-06-26 | 1 | 10.11 | 1772.65 | [21 empty] | 1.64 | 626.55 | 2 | 3.85 | 9.008 | 0.056 | 0.468 | 0.046 | --- | 0.009 | 72.60565 | 3.021599 | 313.275 | 42.17 | 18.27 | 10986.18 | 45.99 | 8.97 | 8.684 | 0.609 | 0.455 | 0.1 | 12.46 | 0.151 | 30.114 |  |  | 0.69 | 167.05 | 0.32 | 3.53 | 8.999 | 0.032 | 0.502 | 0.042 | --- | 0.005 | 1.14 | 970.49 | 2 | 52.11 | 10.65 | 0.464 | 0.182 | 0.532 | 2.1 | 0.011 | 12.75 | 4.564 | -115.032 | -195.0096 | 0.66 | 98.72 | 0.22 | 0.2 | 8.717 | 0.013 | 0.473 | 0.003 | --- | 0.004 | 0 | 0 | 0 | 0 | 0 | 0 | 0 | 0 | 0 | 0 | 0 | 0 | 0 | 0 | 0 | 0 | 0 | 0 | 0 | 0 | 48.9
356 | 2024-06-26 | 2 | 11.39 | 2025.7 | [21 empty] | 1.33 | 568.55 | 1.65 | 3.4 | 7.873 | 0.048 | 0.379 | 0.039 | --- | 0.008 | 76.13674 | 2.966763 | 344.5758 | 53.22 | 16.81 | 10294.99 | 46.47 | 7.14 | 8.053 | 0.608 | 0.429 | 0.081 | 9.96 | 0.135 | 25.153 |  |  | 0.6 | 120.2 | 0.3 | 4.01 | 9.053 | 0.032 | 0.459 | 0.048 | --- | 0.005 | 0.77 | 707.48 | 1.69 | 52.89 | 5.055 | 0.365 | 0.124 | 0.511 | 2.08 | 0.009 | 7.135 | 4.135 | -115.952 | -195.8746 | 0.56 | 81.17 | 0.21 | 0.36 | 8.69 | 0.011 | 0.498 | 0.005 | --- | 0.005 | 0 | 0 | 0 | 0 | 0 | 0 | 0 | 0 | 0 | 0 | 0 | 0 | 0 | 0 | 0 | 0 | 0 | 0 | 0 | 0 | 49.32
357 | 2024-06-27 | 1 | 12 | 2137.57 | [21 empty] | 1.8 | 508.94 | 1.34 | 3.46 | 7.627 | 0.059 | 0.486 | 0.048 | --- | 0.01 | 76.87827 | 2.95346 | 379.806 | 52.25 | 25.77 | 10991.01 | 43.83 | 8.56 | 8.469 | 0.613 | 0.458 | 0.091 | 10.5 | 0.152 | 27.529 |  |  | 0.72 | 115.19 | 0.21 | 3.27 | 7.403 | 0.027 | 0.451 | 0.024 | --- | 0.004 | 1.06 | 616.32 | 1.21 | 51.51 | 10.294 | 0.462 | 0.182 | 0.531 | 2.04 | 0.011 | 12.334 | 3.712 | -116.912 | -197.1626 | 0.63 | 69.43 | 0.17 | 0.18 | 8.235 | 0.013 | 0.49 | 0.004 | --- | 0.005 | 0 | 0 | 0 | 0 | 0 | 0 | 0 | 0 | 0 | 0 | 0 | 0 | 0 | 0 | 0 | 0 | 0 | 0 | 0 | 0 | 49.27
358 | 2024-06-27 | 2 | 11.93 | 2066.58 | [21 empty] | 1.67 | 451.36 | 1.24 | 2.69 | 6.59 | 0.049 | 0.483 | 0.042 | --- | 0.009 | 80.30376 | 2.907116 | 364 | 47.36 | 2a | 27.05 | 11096.84 | 39.3 | 9.8 | 8.902 | 0.6 | 0.586 | 0.083 | 13.37 | 49.183 |  |  | 0.72 | 107.01 | 0.16 | 2.69 | 7.746 | 0.037 | 0.413 | 0.052 | --- | 0.009 | 1.12 | 691.93 | 1.21 | 50.53 | 10.366 | 0.48 | 0.178 | 0.539 | 2.17 | 0.008 | 12.536 | 3.86 | -117.742 | -198.3026 | 0.56 | 57.51 | 0.13 | 0.12 | 7.187 | 0.013 | 0.458 | 0.008 | --- | 0.005 | 3.75 | 531.23 | 0.41 | 0.76 | 42.755 | 0.063 | 0.744 | 0.024 | 6.13 | 0.014 | 0.49 | 43.17 | 0.12 | 0.11 | 5.642 | 0.011 | 0.396 | 0.005 | --- | 0.005 | 50.32
49.35 | 2024-06-28 | 1 | 11.92 | 2044.55 | [21 empty] | 1.02 | 488.21 | 1.63 | 3.63 | 8.338 | 0.057 | 0.473 | 0.046 | --- | 0.009 | 74.79465 | 2.986146 | 299.5153 | 45.34 | 13.42 | 11112.73 | 44.17 | 6.41 | 8.487 | 0.591 | 0.442 | 0.097 | 10.75 | 0.147 | 25.647 |  |  | 0.98 | 111.07 | 0.23 | 3.43 | 6.976 | 0.032 | 0.496 | 0.041 | --- | 0.005 | 0.66 | 584.31 | 1.3 | 52.75 | 11.542 | 0.473 | 0.186 | 0.543 | 1.75 | 0.011 | 13.292 | 3.523 | -118.992 | -199.7796 | 0.59 | 60.04 | 0.16 | 0.12 | 6.717 | 0.013 | 0.471 | 0.003 | --- | 0.004 | 2.72 | 544.76 | 1.63 | 2.3 | 41.182 | 0.073 | 0.851 | 0.024 | 3.03 | 0.014 | 0.43 | 29.45 | 0.13 | 0.1 | 3.962 | 0.009 | 0.473 | 0.002 | --- | 0.005 | 49.35
360 | 2024-06-28 | 2 | 12 | 2139.92 | [21 empty] | 1.81 | 511.25 | 1.95 | 3.94 | 9.451 | 0.059 | 0.575 | 0.052 | --- | 0.011 | 71.54276 | 3.038178 | 262.1795 | 46.22 | 16.8 | 12527.21 | 47.41 | 7.67 | 8.855 | 0.609 | 0.43 | 0.081 | 7.57 | 0.136 | 24.095 |  |  | 0.66 | 151.2 | 0.35 | 3.56 | 9.66.335 | 0.011 | 0.477 | 0.005 | --- | 0.005 | 0.59 | 604.98 | 1.72 | 52.93 | 9.539 | 0.369 | 0.125 | 0.516 | 1.84 | 0.009 | 11.379 | 3.929 | -120.152 | -200.8506 | 0.49 | 89.29 | 0.25 | 0.3 | 9.052 | 0.015 | 0.488 | 0.004 | --- | 0.004 | 1.34 | 494.33 | 0.65 | 1.09 | 36.737 | 0.031 | 0.452 | 0.047 | 12.39 | 0.005 | 0.3 | 38.7 | 0.2 | 0.25 | 5.573 | 0.026 | 0.381 | 0.035 | --- | 0.004 | 50
361 | 2024-06-29 | 1 | 11.79 | 2040.61 | [21 empty] | 1.15 | 448.38 | 1.41 | 3.34 | 7.403 | 0.058 | 0.484 | 0.047 | --- | 0.01 | 77.45627 | 2.946056 | 318 | 50.99 | 22.56 | 11085.68 | 43.73 | 10.69 | 8.633 | 0.613 | 0.458 | 0.101 | 9.34 | 0.152 | 28.663 |  |  | 0.57 | 107.05 | 0.2 | 3.27 | 7.333 | 0.032 | 0.45 | 0.041 | --- | 0.005 | 1 | 656.28 | 1.48 | 52.13 | 10.679 | 0.474 | 0.186 | 0.545 | 1.88 | 0.011 | 12.559 | 3.834 | -121.272 | -202.0166 | 0.47 | 58.76 | 0.19 | 0.19 | 6.919 | 0.013 | 0.434 | 0.003 | --- | 0.004 | 1.8 | 490.62 | 0.42 | 0.67 | 39.861 | 0.075 | 0.801 | 0.025 | 12.72 | 0.015 | 0.3 | 40.42 | 0.16 | 0.11 | 5.886 | 0.009 | 0.378 | 0.002 | --- | 0.005 | 53.83
362 | 2024-06-29 | 2 | 11.92 | 2117.47 | [21 empty] | 1.1 | 383.01 | 1.7 | 3.94 | 8.802 | 0.049 | 0.383 | 0.04 | --- | 0.008 | 73.367 | 3.006009 | 225.3 | 49.43 | 23.18 | 12382.05 | 44.53 | 9.26 | 9.961 | 0.629 | 0.444 | 0.084 | 8.54 | 0.14 | 27.761 |  |  | 0.43 | 119.31 | 0.22 | 3.7 | 8.11 | 0.011 | 0.418 | 0.005 | --- | 0.005 | 1 | 669.83 | 1.9 | 51.93 | 11.082 | 0.367 | 0.125 | 0.514 | 2.05 | 0.009 | 13.132 | 4.317 | -122.222 | -202.6996 | 0.37 | 63.46 | 0.19 | 0.18 | 7.76 | 0.015 | 0.402 | 0.004 | --- | 0.004 | 1.8 | 570.35 | 0.46 | 0.85 | 39.967 | 0.031 | 0.443 | 0.046 | 12.11 | 0.005 | 0.3 | 36.99 | 0.12 | 0.09 | 5.047 | 0.027 | 0.383 | 0.035 | --- | 0.004 | 50.75
363 | 2024-06-30 | 1 | 11.74 | 2042.12 | [21 empty] | 1.44 | 549.39 | 1.49 | 3.47 | 7.646 | 0.057 | 0.476 | 0.047 | --- | 0.009 | 76.65142 | 2.95788 | 368.7181 | 48.5 | 21.78 | 11776.25 | 41.2 | 8.81 | 9.113 | 0.594 | 0.444 | 0.098 | 11.9 | 0.148 | 29.823 |  |  | 0.62 | 125.71 | 0.22 | 3.63 | 8.558 | 0.032 | 0.408 | 0.042 | --- | 0.005 | 0.99 | 776.25 | 2.38 | 50.62 | 10.904 | 0.47 | 0.184 | 0.539 | 2.2 | 0.011 | 13.104 | 5.05 | -123.022 | -202.6496 | 0.52 | 72.65 | 0.19 | 0.47 | 8.205 | 0.013 | 0.378 | 0.005 | --- | 0.005 | 2.68 | 729.01 | 0.55 | 3.66 | 31.051 | 0.075 | 0.859 | 0.025 | 14.25 | 0.015 | 0.13 | 33.52 | 0.12 | 0.11 | 5.236 | 0.009 | 0.37 | 0.003 | --- | 0.005 | 50.52
364 | 2024-06-30 | 2 | 11.64 | 2059.12 | [21 empty] | 1.5 | 556.52 | 1.5 | 3.76 | 8.61 | 0.048 | 0.38 | 0.039 | --- | 0.008 | 74.23209 | 2.992393 | 371.0133 | 51.79 | 24.27 | 12990.55 | 47.56 | 6.91 | 6.327 | 0.618 | 0.436 | 0.082 | 7.06 | 0.138 | 20.297 |  |  | 0.59 | 119.6 | 0.22 | 3.85 | 8.414 | 0.011 | 0.498 | 0.035 | --- | 0.005 | 0.94 | 666.15 | 1.93 | 50.73 | 10.928 | 0.368 | 0.125 | 0.516 | 2.04 | 0.009 | 12.968 | 4.338 | -123.982 | -203.3116 | 0.49 | 69.73 | 0.16 | 0.77 | 7.508 | 0.015 | 0.396 | 0.034 | --- | 0.004 | 2.32 | 465.93 | 0.43 | 5.66 | 37.789 | 0.031 | 0.449 | 0.047 | 11.82 | 0.005 | 0.3 | 34.54 | 0.11 | 0.13 | 4.903 | 0.026 | 0.381 | 0.035 | --- | 0.004 | 50.21
| 'PROMEDIO MAYO TOTAL 2024 |  |  | 527.89 | [20 empty] | 0 | 1.365167 | 580.0422 | 1.713667 | 3.302667 | 7.699 | 0.03933333 | 0.33375 | 0.02913333 | #DIV/0! | 0.0076 | 71.60377 | 2.830683 | 325.6166 | 0 | 17.63983 | 10443.7315 | 227.3667 | 9.713 | 7.401683 | 0.6389833 | 0.3464667 | 0.0866 | 8.45505 | 0.3554167 | 25.56973 | 0 | 0 | 0.6273333 | 173.7805 | 0.264 | 3.274833 | 8.020508 | 0.02213333 | 0.34975 | 0.02725 | #DIV/0! | 0.005 | 1.283667 | 1132.8975 | 1.598833 | 48.82017 | 9.561183 | 0.3567 | 0.1401667 | 0.3958333 | 1.990833 | 0.009583333 | 11.55202 | 3.946367 | -95.77094 | -177.6916 | 0.5086667 | 104.7442 | 0.1848333 | 0.3268333 | 7.0158 | 0.009583333 | 0.3056 | 0 | #DIV/0! | 0.004383333 | 1.705067 | 579.9217 | 0.4434 | 2.105233 | 28.23762 | 0.03711667 | 0.4175167 | 0.01845 | 6.635233 | 0.00735 | 0.2705667 | 35.49673 | 0.0959 | 0.09056667 | 4.042933 | 0.006116667 | 0.2262 | 0.003483333 | 0 | 0.003666667 | 0
| '''''''DESVIACIÓN ESTÁNDAR |  |  | 527.89 | [20 empty] | 0 | 0.4262668 | 175.2071 | 0.5511189 | 0.9612983 | 1.994746 | 0.01327757 | 0.1112049 | 0.01082913 | #DIV/0! | 0.00336583 | 16.84244 | 0.6564946 | 86.03943 | 0 | 5.591052 | 3009.535 | 1427.072 | 4.842445 | 2.119324 | 1.095995 | 0.1246762 | 0.07071168 | 3.895349 | 1.709201 | 8.127974 | 0 | 0 | 0.2569763 | 100.1408 | 0.2656122 | 0.9496824 | 2.078753 | 0.00808528 | 0.106991 | 0.01108767 | #DIV/0! | 0.002661719 | 0.8920344 | 630.0502 | 1.48617 | 11.75173 | 2.840497 | 0.1123139 | 0.05867381 | 0.1269377 | 1.495984 | 0.004408357 | 3.645681 | 2.848152 | 25.89243 | 42.77455 | 0.246284 | 100.7004 | 0.2741427 | 0.5472133 | 1.946206 | 0.005570174 | 0.1064334 | 0.006306015 | #DIV/0! | 0.002578212 | 1.235716 | 520.3603 | 0.4526495 | 4.350375 | 18.32995 | 0.03498333 | 0.2948182 | 0.03128568 | 5.511456 | 0.006294536 | 0.1928614 | 28.042 | 0.07226451 | 0.07637738 | 2.802811 | 0.005894817 | 0.1513755 | 0.007619092 | 0 | 0.003117293 | 0
| '''''''COEF. DE VARIABILIDAD, % |  |  | 100 | [20 empty] | 0 | 31.22452 | 30.20592 | 32.16022 | 29.10673 | 25.90915 | 33.75653 | 33.31982 | 37.17093 | 0 | 44.28724 | 23.52173 | 23.19209 | 26.42354 | 0 | 31.69561 | 28.81666 | 627.6522 | 49.8553 | 28.63299 | 171.5216 | 35.98505 | 81.65322 | 46.07127 | 480.9007 | 31.78748 | 0 | 0 | 40.96328 | 57.6249 | 100.6107 | 28.99941 | 25.91798 | 36.52988 | 30.5907 | 40.6887 | 0 | 53.23437 | 69.49112 | 55.61405 | 92.95342 | 24.07146 | 29.70863 | 31.48694 | 41.86003 | 32.06848 | 75.14359 | 46.00025 | 31.55883 | 72.17149 | -27.03579 | -24.07235 | 48.41757 | 96.13942 | 148.3189 | 167.4288 | 27.74033 | 58.12355 | 34.82769 | 141.3821 | 0 | 58.81852 | 72.47319 | 89.7294 | 102.086 | 206.6457 | 64.91324 | 94.25236 | 70.61231 | 169.5701 | 83.06349 | 85.63995 | 71.28056 | 78.99883 | 75.35402 | 84.33277 | 69.32617 | 96.37303 | 66.92108 | 218.7299 | #DIV/0! | 85.01708 | 0
365 | 2024-07-01 | 1 | 12 | 1950.31 | [21 empty] | 1.46 | 512.44 | 1.52 | 3.44 | 8.201 | 0.043 | 0.401 | 0.034 | 0 | 0.005 | 75.5289 | 2.974995 | 337.1316 | 52,73 | 24.08 | 11702.64 | 41 | 10.4 | 9.925 | 0.741 | 0.426 | 0.097 | 11.5 | 0.124 | 31.825 |  |  | 0.56 | 135.4 | 0.3 | 3.42 | 8.341 | 0.022 | 0.431 | 0.033 | 0 | 0.005 | 1.1 | 772.9 | 1.64 | 51.54 | 11.213 | 0.398 | 0.192 | 0.486 | 2.09 | 0.008 | 13.303 | 4.128 | -124.892 | -204.1836 | 0.46 | 77.35 | 0.22 | 0.13 | 7.841 | 0.008 | 0.432 | 0.002 | 0 | 0.004 | 0 | 0 | 0 | 0 | 0 | 0 | 0 | 0 | 0 | 0 | 0 | 0 | 0 | 0 | 0 | 0 | 0 | 0 | 0 | 0 | 50.81
366 | 2024-07-01 | 2 | 12 | 1931.13 | [21 empty] | 1.62 | 560.64 | 1.44 | 3.22 | 8.172 | 0.037 | 0.337 | 0.024 | 0 | 0.004 | 76.02124 | 2.968045 | 389.3333 | 41.42 | 22.72 | 9970.49 | 38.37 | 13.32 | 7.638 | 0.598 | 0.299 | 0.107 | 11.83 | 0.11 | 32.788 |  |  | 0.89 | 209.96 | 0.25 | 3.25 | 8.986 | 0.019 | 0.388 | 0.024 | 0 | 0.004 | 1.56 | 1059.6 | 1.35 | 52.54 | 10.738 | 0.337 | 0.152 | 0.384 | 1.81 | 0.007 | 12.548 | 3.497 | -126.082 | -205.6866 | 0.63 | 106.21 | 0.22 | 0.18 | 8.203 | 0.008 | 0.366 | 0.002 | 0 | 0.002 | 0 | 0 | 0 | 0 | 0 | 0 | 0 | 0 | 0 | 0 | 0 | 0 | 0 | 0 | 0 | 0 | 0 | 0 | 0 | 0 | 43.7
367 | 2024-07-02 | 1 | 12 | 2083.98 | [21 empty] | 1.27 | 493.46 | 1.53 | 3.41 | 7.323 | 0.048 | 0.374 | 0.034 | 0 | 0.006 | 77.45852 | 2.945733 | 322.5229 | 53.92 | 22.17 | 11107.92 | 43.4 | 10.16 | 7.561 | 0.723 | 0.48 | 0.11 | 6.82 | 0.193 | 24.541 |  |  | 0.73 | 131.02 | 0.23 | 2.73 | 6.106 | 0.025 | 0.364 | 0.032 | 0 | 0.003 | 1.34 | 902.85 | 1.4 | 53.04 | 9.901 | 0.444 | 0.163 | 0.487 | 1.39 | 0.008 | 11.291 | 3.234 | -127.692 | -207.4526 | 0.62 | 87.22 | 0.18 | 0.57 | 3.627 | 0.014 | 0.328 | 0.005 | 0 | 0.002 | 2.69 | 675.13 | 0.56 | 18.13 | 32.888 | 0.16 | 0.485 | 0.17 | 18.6 | 0.009 | 0.4 | 51.29 | 0.14 | 0.15 | 5.308 | 0.009 | 0.342 | 0.002 | 0 | 0.003 | 52.16
368 | 2024-07-02 | 2 | 12 | 2063.79 | [21 empty] | 1.59 | 656.42 | 1.61 | 3.6 | 8.317 | 0.05 | 0.443 | 0.035 | 0 | 0.013 | 74.90021 | 2.984505 | 407.7143 | 52.03 | 19.63 | 12258.12 | 48.99 | 8.21 | 6.849 | 0.651 | 0.398 | 0.077 | 6.39 | 0.189 | 21.449 |  |  | 0.65 | 164.99 | 0.28 | 3.46 | 8.3 | 0.023 | 0.344 | 0.028 | 0 | 0.003 | 1.68 | 1094.64 | 1.68 | 51.38 | 10.063 | 0.445 | 0.198 | 0.458 | 2.07 | 0.01 | 12.133 | 4.195 | -128.622 | -208.2576 | 0.59 | 83.9 | 0.18 | 0.2 | 7.82 | 0.011 | 0.384 | 0.002 | 0 | 0.003 | 2.36 | 730.94 | 0.51 | 1.75 | 40.224 | 0.044 | 0.617 | 0.017 | 7.9 | 0.008 | 0.43 | 38.97 | 0.14 | 0.12 | 4.975 | 0.008 | 0.363 | 0.002 | 0 | 0.003 | 56.97
369 | 2024-07-03 | 1 | 12 | 2009 | [21 empty] | 2.56 | 907.21 | 2.53 | 5.54 | 11.444 | 0.074 | 0.675 | 0.054 | 0 | 0.016 | 64.24855 | 3.152417 | 358.581 | 51.43 | 20.73 | 11813.83 | 41.62 | 10.58 | 8.61 | 0.73 | 0.522 | 0.101 | 8.82 | 0.193 | 28.01 |  |  | 0.63 | 121.18 | 0.25 | 3.49 | 7.771 | 0.022 | 0.417 | 0.032 | 0 | 0.005 | 1.39 | 956.07 | 1.53 | 50.26 | 10.332 | 0.425 | 0.239 | 0.459 | 2.08 | 0.01 | 12.412 | 4.035 | -129.542 | -209.2226 | 0.59 | 72.54 | 0.19 | 0.14 | 7.865 | 0.011 | 0.408 | 0.002 | 0 | 0.005 | 2.4 | 516.04 | 0.45 | 0.89 | 39.065 | 0.039 | 0.659 | 0.008 | 8.87 | 0.012 | 0.49 | 37.39 | 0.16 | 0.12 | 4.638 | 0.007 | 0.386 | 0.002 | 0 | 0.005 | 52.19
370 | 2024-07-03 | 2 | 9.9 | 1798.34 | [21 empty] | 1.52 | 584.94 | 1.53 | 3.51 | 7.692 | 0.039 | 0.373 | 0.029 | 0 | 0.008 | 76.52228 | 2.959288 | 382.3137 | 57.36 | 24.6 | 12323.46 | 39.88 | 11.19 | 9.742 | 0.58 | 0.52 | 0.097 | 10.29 | 0.187 | 31.222 |  |  | 0.56 | 120.22 | 0.22 | 3.42 | 7.692 | 0.02 | 0.374 | 0.028 | 0 | 0.004 | 1.16 | 765.31 | 1.44 | 50.18 | 10.551 | 0.38 | 0.206 | 0.434 | 2.07 | 0.007 | 12.621 | 3.89 | -130.472 | -210.3326 | 0.53 | 75.47 | 0.19 | 0.21 | 7.949 | 0.01 | 0.388 | 0.002 | 0 | 0.004 | 2.15 | 485.73 | 0.46 | 0.95 | 36.047 | 0.032 | 0.824 | 0.009 | 15.97 | 0.01 | 0.33 | 30.67 | 0.14 | 0.08 | 3.52 | 0.006 | 0.271 | 0.001 | 0 | 0.002 | 54.4
371 | 2024-07-04 | 1 | 12 | 2063.53 | [21 empty] | 2.45 | 825.9 | 2.23 | 4.05 | 10.529 | 0.049 | 0.567 | 0.034 | 0 | 0.007 | 68.71394 | 3.085678 | 370.3587 | 54.54 | 26.17 | 11471.15 | 34.25 | 14.63 | 11.173 | 0.671 | 0.534 | 0.135 | 9.12 | 0.077 | 34.923 |  |  | 0.8 | 185.69 | 0.41 | 3.97 | 9.64 | 0.028 | 0.56 | 0.034 | 0 | 0.006 | 1.1 | 547.49 | 1.01 | 12.37 | 12.536 | 0.155 | 0.691 | 0.129 | 41.14 | 0.009 | 53.676 | 42.305 | -92.33204 | -173.0276 | 0.43 | 74.85 | 0.21 | 0.24 | 7.795 | 0.014 | 0.433 | 0.003 | 0 | 0.004 | 1.8 | 527.43 | 0.5 | 1.98 | 38.684 | 0.054 | 0.906 | 0.017 | 13.48 | 0.014 | 0.37 | 30.93 | 0.15 | 0.11 | 4.938 | 0.01 | 0.368 | 0.002 | 0 | 0.004 | 57.05
372 | 2024-07-04 | 2 | 11.71 | 2004.91 | [21 empty] | 1.25 | 524.95 | 1.52 | 3.59 | 8.689 | 0.045 | 0.403 | 0.032 | 0 | 0.006 | 74.26863 | 2.993374 | 345.3618 | 52.07 | 24.58 | 11713.06 | 32.12 | 16.29 | 11.253 | 0.667 | 0.539 | 0.149 | 9.07 | 0.094 | 36.613 |  |  | 0.53 | 117.42 | 0.28 | 3.31 | 8.629 | 0.02 | 0.454 | 0.029 | 0 | 0.005 | 1.2 | 829.89 | 1.49 | 48.89 | 9.612 | 0.282 | 0.187 | 0.372 | 2.63 | 0.008 | 12.242 | 4.402 | -92.70204 | -173.6256 | 0.47 | 69.59 | 0.21 | 0.25 | 8.315 | 0.011 | 0.442 | 0.003 | 0 | 0.004 | 2.6 | 599.99 | 0.6 | 1.36 | 39.533 | 0.05 | 0.802 | 0.013 | 9.32 | 0.012 | 0.3 | 31.73 | 0.14 | 0.11 | 4.745 | 0.007 | 0.392 | 0.002 | 0 | 0.003 | 58.62
373 | 2024-07-05 | 1 | 11.96 | 2024.37 | [21 empty] | 1.64 | 573.24 | 1.39 | 3.16 | 8.158 | 0.041 | 0.391 | 0.032 | 0 | 0.006 | 76.15471 | 2.966423 | 412.4029 | 49.51 | 20.02 | 10957.15 | 39.46 | 12.3 | 9.792 | 0.639 | 0.467 | 0.119 | 8.93 | 0.147 | 31.022 |  |  | 0.56 | 113.3 | 0.25 | 3.19 | 8.483 | 0.02 | 0.409 | 0.031 | 0 | 0.003 | 1.28 | 746.11 | 1.46 | 47.76 | 12.965 | 0.372 | 0.262 | 0.463 | 2.34 | 0.009 | 15.305 | 4.172 | -93.36204 | -174.4536 | 0.52 | 75.1 | 0.2 | 0.15 | 8.83 | 0.011 | 0.541 | 0.002 | 0 | 0.003 | 2.36 | 531.5 | 0.55 | 1.03 | 40.288 | 0.043 | 0.735 | 0.011 | 7.92 | 0.01 | 0.3 | 40.12 | 0.14 | 0.1 | 5.244 | 0.007 | 0.383 | 0.001 | 0 | 0.003 | 54.72
374 | 2024-07-05 | 2 | 12 | 2071.19 | [21 empty] | 1.44 | 622.22 | 1.69 | 4.09 | 9.361 | 0.045 | 0.447 | 0.037 | 0 | 0.008 | 71.89833 | 3.028632 | 368.1775 | 51.25 | 16.94 | 10929.23 | 39.69 | 9.7 | 9.638 | 0.621 | 0.447 | 0.092 | 11.87 | 0.106 | 31.208 |  |  | 0.66 | 138.15 | 0.39 | 4.11 | 9.341 | 0.025 | 0.526 | 0.037 | 0 | 0.004 | 1.31 | 826.96 | 2.96 | 48.51 | 11.982 | 0.38 | 0.251 | 0.455 | 3.11 | 0.011 | 15.092 | 6.45 | -93.25204 | -173.0036 | 0.49 | 65.16 | 0.18 | 0.2 | 7.785 | 0.01 | 0.391 | 0.007 | 0 | 0.002 | 2.51 | 507.98 | 0.54 | 0.93 | 43.175 | 0.039 | 0.753 | 0.009 | 7.53 | 0.011 | 0.42 | 40.39 | 0.14 | 0.1 | 5.766 | 0.007 | 0.406 | 0.005 | 0 | 0.002 | 55.48
375 | 2024-07-06 | 1 | 9.95 | 1716.84 | [21 empty] | 1.4 | 692.09 | 1.86 | 4.2 | 8.893 | 0.045 | 0.432 | 0.04 | 0 | 0.009 | 72.55277 | 3.018676 | 372.0914 | 49.2 | 16.99 | 11459.17 | 39.81 | 11.97 | 9.996 | 0.611 | 0.441 | 0.11 | 13.64 | 0.146 | 35.606 |  |  | 0.47 | 172.01 | 0.54 | 3.91 | 9.16 | 0.027 | 0.506 | 0.041 | 0 | 0.005 | 0.8 | 878.85 | 2.96 | 48.7 | 11.113 | 0.371 | 0.235 | 0.457 | 2.8 | 0.013 | 13.913 | 6.131 | -93.45204 | -171.8726 | 0.37 | 105.8 | 0.32 | 0.2 | 8.805 | 0.011 | 0.52 | 0.002 | 0 | 0.005 | 1.4 | 522.83 | 0.69 | 0.89 | 36.942 | 0.037 | 0.707 | 0.008 | 16 | 0.011 | 0.27 | 55.25 | 0.23 | 0.11 | 6.918 | 0.007 | 0.512 | 0.001 | 0 | 0.004 | 57.19
376 | 2024-07-06 | 2 | 11.86 | 2055.86 | [21 empty] | 1.45 | 567.24 | 1.65 | 3.88 | 8.757 | 0.04 | 0.368 | 0.031 | 0 | 0.007 | 73.59082 | 3.002624 | 343.7818 | 48.3 | 19.79 | 11773.66 | 33.52 | 9.83 | 9.103 | 0.566 | 0.435 | 0.091 | 10.8 | 0.182 | 29.733 |  |  | 0.5 | 131.68 | 0.43 | 3.8 | 8.873 | 0.023 | 0.452 | 0.033 | 0 | 0.004 | 1.1 | 857.49 | 2.94 | 47.55 | 10.823 | 0.383 | 0.234 | 0.432 | 3.04 | 0.012 | 13.863 | 6.363 | -93.41204 | -170.5096 | 0.47 | 73.91 | 0.27 | 0.14 | 8.436 | 0.01 | 0.446 | 0.01 | 0 | 0.003 | 2.4 | 484.05 | 0.59 | 0.71 | 37.738 | 0.036 | 0.693 | 0.007 | 11.75 | 0.01 | 0.37 | 50.26 | 0.2 | 0.1 | 5.64 | 0.007 | 0.402 | 0.002 | 0 | 0.003 | 51.75
377 | 2024-07-07 | 1 | 12 | 2114.27 | [21 empty] | 1.24 | 659.94 | 1.83 | 3.76 | 8.719 | 0.046 | 0.392 | 0.04 | 0 | 0.009 | 73.5947 | 3.004951 | 360.623 | 46.34 | 17.28 | 13061.63 | 42.53 | 7.15 | 9.866 | 0.625 | 0.477 | 0.113 | 11.95 | 0.149 | 28.966 |  |  | 0.56 | 152.6 | 0.43 | 3.9 | 8.988 | 0.027 | 0.431 | 0.042 | 0 | 0.005 | 0.77 | 807.01 | 2.98 | 48.29 | 10.865 | 0.382 | 0.211 | 0.471 | 2.94 | 0.013 | 13.805 | 6.302 | -93.47204 | -169.2076 | 0.46 | 89.91 | 0.27 | 0.19 | 8.152 | 0.011 | 0.473 | 0.012 | 0 | 0.005 | 0.99 | 596.28 | 0.65 | 0.94 | 36.07 | 0.038 | 0.653 | 0.019 | 14.73 | 0.011 | 0.46 | 89.91 | 0.27 | 0.19 | 8.152 | 0.011 | 0.473 | 0.012 | 0 | 0.005 | 52.39
378 | 2024-07-07 | 2 | 12 | 2070.09 | [21 empty] | 1.39 | 577.61 | 1.2 | 3.22 | 7.843 | 0.041 | 0.329 | 0.032 | 0 | 0.007 | 77.0029 | 2.95131 | 481.3417 | 46.43 | 19.82 | 11743.26 | 39.73 | 8.09 | 10.09 | 0.59 | 0.424 | 0.095 | 13.76 | 0.19 | 31.94 |  |  | 0.59 | 120.46 | 0.32 | 3.23 | 8.354 | 0.024 | 0.376 | 0.034 | 0 | 0.004 | 1.09 | 728.23 | 2.43 | 48.55 | 11.268 | 0.387 | 0.202 | 0.438 | 2.89 | 0.012 | 14.158 | 5.707 | -93.58204 | -168.5006 | 0.49 | 59.96 | 0.21 | 0.14 | 7.937 | 0.01 | 0.412 | 0.02 | 0 | 0.003 | 2.19 | 383.78 | 0.44 | 0.57 | 36.924 | 0.037 | 0.592 | 0.009 | 13.99 | 0.01 | 0.23 | 31.33 | 0.14 | 0.05 | 4.699 | 0.007 | 0.347 | 0.002 | 0 | 0.003 | 52
379 | 2024-07-08 | 1 | 12 | 2022.16 | [21 empty] | 1.22 | 607.44 | 1.25 | 3.52 | 8.1 | 0.035 | 0.367 | 0.031 | 0 | 0.008 | 75.95898 | 2.965739 | 485.952 | 45.27 | 18.67 | 13080.76 | 36.31 | 11.33 | 9.922 | 0.51 | 0.398 | 0.1 | 11.03 | 0.165 | 32.282 |  |  | 0.43 | 147.03 | 0.36 | 3.77 | 8.996 | 0.023 | 0.436 | 0.035 | 0 | 0.004 | 0.59 | 805.01 | 2.22 | 48.87 | 11.1 | 0.359 | 0.203 | 0.438 | 2.86 | 0.013 | 13.96 | 5.439 | -93.72204 | -168.0616 | 0.36 | 88.73 | 0.21 | 0.11 | 8.715 | 0.011 | 0.441 | 0.01 | 0 | 0.003 | 1.43 | 507.78 | 0.42 | 0.56 | 38.312 | 0.035 | 0.581 | 0.006 | 13.37 | 0.009 | 0.17 | 49.46 | 0.17 | 0.1 | 5.364 | 0.008 | 0.369 | 0.003 | 0 | 0.004 | 49.83
380 | 2024-07-08 | 2 | 12 | 2014.39 | [21 empty] | 1.4 | 609.38 | 1.38 | 3.82 | 8.933 | 0.041 | 0.473 | 0.033 | 0 | 0.009 | 73.53903 | 3.002619 | 441.5797 | 43.79 | 17.31 | 11249.51 | 33.72 | 10.93 | 10.493 | 0.562 | 0.561 | 0.101 | 15.11 | 0.16 | 36.533 |  |  | 0.53 | 145.85 | 0.41 | 3.83 | 9.243 | 0.024 | 0.515 | 0.036 | 0 | 0.005 | 0.99 | 857.04 | 2.39 | 48.21 | 10.981 | 0.332 | 0.226 | 0.402 | 2.89 | 0.01 | 13.871 | 5.612 | -93.83204 | -167.4496 | 0.45 | 89.7 | 0.2 | 0.15 | 8.614 | 0.01 | 0.455 | 0.02 | 0 | 0.004 | 1.78 | 510.39 | 0.44 | 0.58 | 39.709 | 0.033 | 0.56 | 0.006 | 10.21 | 0.01 | 0.33 | 48.83 | 0.14 | 0.09 | 5.188 | 0.008 | 0.393 | 0.003 | 0 | 0.003 | 48.17
381 | 2024-07-09 | 1 | 12 | 2120.48 | [21 empty] | 1.67 | 678.93 | 1.67 | 3.6 | 8.03 | 0.037 | 0.408 | 0.031 | 0 | 0.009 | 75.47675 | 2.975947 | 406.5449 | 43.79 | 20.05 | 13041.05 | 38.21 | 10.73 | 9.689 | 0.474 | 0.4 | 0.081 | 11.94 | 0.15 | 32.359 |  |  | 0.56 | 166.8 | 0.45 | 3.71 | 9.335 | 0.021 | 0.514 | 0.031 | 0 | 0.005 | 1.24 | 930.99 | 2.32 | 45.92 | 11.748 | 0.297 | 0.241 | 0.375 | 3.76 | 0.009 | 15.508 | 6.377 | -93.07204 | -166.0726 | 0.39 | 91.03 | 0.26 | 0.14 | 9.119 | 0.009 | 0.558 | 0.002 | 0 | 0.006 | 1.66 | 438.09 | 0.51 | 0.42 | 35.617 | 0.023 | 0.561 | 0.005 | 16.26 | 0.011 | 0.33 | 65.2 | 0.19 | 0.1 | 6.793 | 0.006 | 0.546 | 0.002 | 0 | 0.006 | 48.17
382 | 2024-07-09 | 2 | 10.73 | 1847.78 | [21 empty] | 1.31 | 728.6 | 1.7 | 3.64 | 10.577 | 0.038 | 0.406 | 0.033 | 0 | 0.01 | 69.90711 | 3.063879 | 428.5882 | 43.79 | 18.98 | 14317.09 | 45.55 | 10.38 | 8.883 | 0.594 | 0.391 | 0.091 | 5.13 | 0.237 | 24.393 |  |  | 0.52 | 170.18 | 0.45 | 4.13 | 9.419 | 0.022 | 0.475 | 0.037 | 0 | 0.004 | 0.87 | 885.52 | 2.72 | 48.86 | 10.599 | 0.333 | 0.226 | 0.401 | 2.72 | 0.013 | 13.319 | 5.773 | -93.35204 | -165.2996 | 0.39 | 83.15 | 0.3 | 0.16 | 8.889 | 0.007 | 0.415 | 0.002 | 0 | 0.003 | 1.47 | 572.74 | 0.59 | 0.93 | 37.957 | 0.04 | 0.596 | 0.009 | 11.4 | 0.01 | 0.33 | 44.38 | 0.19 | 0.09 | 4.879 | 0.006 | 0.43 | 0.001 | 0 | 0.005 | 48.17
383 | 2024-07-10 | 1 | 0 | 0 | [21 empty] | 0 | 0 | 0 | 0 | 0 | 0 | 0 | 0 | 0 | 0 | 0 | 0 | 0 |  | 0 | 0 | 0 | 0 | 0 | 0 | 0 | 0 | 0 | 0 | 0 |  |  | 0 | 0 | 0 | 0 | 0 | 0 | 0 | 0 | 0 | 0 | 0 | 0 | 0 | 0 | 0 | 0 | 0 | 0 | 0 | 0 | 0 |  |  |  | 0 | 0 | 0 | 0 | 0 | 0 | 0 | 0 | 0 | 0 | 0 | 0 | 0 | 0 | 0 | 0 | 0 | 0 | 0 | 0 | 0 | 0 | 0 | 0 | 0 | 0 | 0 | 0 | 0 | 0
384 | 2024-07-10 | 2 | 0 | 0 | [21 empty] | 0 | 0 | 0 | 0 | 0 | 0 | 0 | 0 | 0 | 0 | 0 | 0 | 0 |  | 0 | 0 | 0 | 0 | 0 | 0 | 0 | 0 | 0 | 0 | 0 |  |  | 0 | 0 | 0 | 0 | 0 | 0 | 0 | 0 | 0 | 0 | 0 | 0 | 0 | 0 | 0 | 0 | 0 | 0 | 0 | 0 | 0 |  |  |  | 0 | 0 | 0 | 0 | 0 | 0 | 0 | 0 | 0 | 0 | 0 | 0 | 0 | 0 | 0 | 0 | 0 | 0 | 0 | 0 | 0 | 0 | 0 | 0 | 0 | 0 | 0 | 0 | 0 | 0
385 | 2024-07-11 | 1 | 0 | 0 | [21 empty] | 0 | 0 | 0 | 0 | 0 | 0 | 0 | 0 | 0 | 0 | 0 | 0 | 0 |  | 0 | 0 | 0 | 0 | 0 | 0 | 0 | 0 | 0 | 0 | 0 |  |  | 0 | 0 | 0 | 0 | 0 | 0 | 0 | 0 | 0 | 0 | 0 | 0 | 0 | 0 | 0 | 0 | 0 | 0 | 0 | 0 | 0 |  |  |  | 0 | 0 | 0 | 0 | 0 | 0 | 0 | 0 | 0 | 0 | 0 | 0 | 0 | 0 | 0 | 0 | 0 | 0 | 0 | 0 | 0 | 0 | 0 | 0 | 0 | 0 | 0 | 0 | 0 | 0
386 | 2024-07-11 | 2 | 0 | 0 | [21 empty] | 0 | 0 | 0 | 0 | 0 | 0 | 0 | 0 | 0 | 0 | 0 | 0 | 0 |  | 0 | 0 | 0 | 0 | 0 | 0 | 0 | 0 | 0 | 0 | 0 |  |  | 0 | 0 | 0 | 0 | 0 | 0 | 0 | 0 | 0 | 0 | 0 | 0 | 0 | 0 | 0 | 0 | 0 | 0 | 0 | 0 | 0 |  |  |  | 0 | 0 | 0 | 0 | 0 | 0 | 0 | 0 | 0 | 0 | 0 | 0 | 0 | 0 | 0 | 0 | 0 | 0 | 0 | 0 | 0 | 0 | 0 | 0 | 0 | 0 | 0 | 0 | 0 | 0
387 | 2024-07-12 | 1 | 9.48 | 1664.44 | [21 empty] | 1.85 | 786.22 | 1.9 | 3.43 | 9.469 | 0.046 | 0.31 | 0.033 | 0 | 0.011 | 72.3831 | 3.026434 | 413.8 | 46.86 | 30.01 | 15172.22 | 50.32 | 10.66 | 7.118 | 0.443 | 0.437 | 0.113 | 3.52 | 0.109 | 21.298 |  |  | 0.63 | 252.67 | 0.44 | 3.48 | 5.977 | 0.018 | 0.412 | 0.026 | 0 | 0.007 | 2 | 1433.97 | 1.91 | 33.18 | 15.001 | 0.324 | 0.254 | 0.25 | 17.32 | 0.006 | 32.321 | 19.554 | -79.03204 | -150.7456 | 0.49 | 168.64 | 0.38 | 0.46 | 7.669 | 0.01 | 0.57 | 0.005 | 0 | 0.003 | 2.23 | 797 | 0.83 | 0.74 | 42.239 | 0.022 | 0.411 | 0.016 | 9.3 | 0.015 | 0.46 | 144.66 | 0.2 | 0.13 | 7.71 | 0.007 | 0.391 | 0.003 | 0 | 0.005 | 50.52
388 | 2024-07-12 | 2 | 12 | 2125.02 | [21 empty] | 1.49 | 674.9 | 1.72 | 3.28 | 9.692 | 0.049 | 0.281 | 0.036 | 0 | 0.011 | 72.35076 | 3.026377 | 392.3837 | 45.74 | 19.25 | 12567.18 | 46.66 | 9.32 | 9.292 | 0.3 | 0.418 | 0.089 | 7.45 | 0.149 | 26.062 |  |  | 0.46 | 118.63 | 0.22 | 3.31 | 8.585 | 0.021 | 0.433 | 0.031 | 0 | 0.005 | 1.05 | 748.02 | 0.93 | 44.2 | 15.757 | 0.377 | 0.244 | 0.442 | 7.43 | 0.012 | 23.187 | 8.737 | -74.60204 | -147.0086 | 0.41 | 73.99 | 0.2 | 0.42 | 8.05 | 0.01 | 0.482 | 0.003 | 0 | 0.004 | 1.83 | 438.03 | 0.39 | 0.88 | 42.527 | 0.031 | 0.427 | 0.017 | 10.32 | 0.014 | 0.4 | 67 | 0.17 | 0.19 | 4.699 | 0.006 | 0.408 | 0.004 | 0 | 0.009 | 51.86
389 | 2024-07-13 | 1 | 11.21 | 1753.61 | [21 empty] | 1.79 | 686.39 | 1.16 | 3.01 | 7.963 | 0.041 | 0.359 | 0.029 | 0 | 0.009 | 77.04526 | 2.952109 | 591.7155 | 44 | 20.25 | 10639.37 | 31.75 | 13.19 | 11.438 | 0.607 | 0.522 | 0.129 | 11.25 | 0.152 | 35.878 |  |  | 0.46 | 128.62 | 0.21 | 3.16 | 8.366 | 0.019 | 0.375 | 0.028 | 0 | 0.004 | 1.55 | 709.35 | 0.82 | 35.88 | 19.227 | 0.253 | 0.348 | 0.293 | 2.95 | 0.01 | 22.177 | 4.023 | -74.65204 | -147.9856 | 0.43 | 58.7 | 0.18 | 0.14 | 7.186 | 0.012 | 0.473 | 0.002 | 0 | 0.004 | 1.94 | 496.75 | 0.42 | 0.74 | 38.453 | 0.027 | 0.776 | 0.017 | 12.3 | 0.01 | 0.4 | 55.37 | 0.2 | 0.14 | 5.711 | 0.011 | 0.398 | 0.002 | 0 | 0.004 | 51.66
390 | 2024-07-13 | 2 | 12 | 2065.42 | [21 empty] | 1.32 | 793.06 | 1.77 | 3.77 | 9.174 | 0.048 | 0.45 | 0.036 | 0 | 0.009 | 72.61527 | 3.020302 | 448.0565 | 44.66 | 16.89 | 11644.42 | 43.36 | 10.83 | 9.613 | 0.591 | 0.437 | 0.101 | 7.7 | 0.191 | 28.143 |  |  | 0.43 | 112.23 | 0.22 | 2.81 | 8.168 | 0.016 | 0.342 | 0.024 | 0 | 0.004 | 1.3 | 728.59 | 0.75 | 38.89 | 17.827 | 0.258 | 0.287 | 0.309 | 2.64 | 0.008 | 20.467 | 3.648 | -75.01204 | -149.3376 | 0.4 | 85.52 | 0.25 | 0.18 | 8.44 | 0.012 | 0.419 | 0.002 | 0 | 0.004 | 2.22 | 450.22 | 0.36 | 0.54 | 40.302 | 0.024 | 0.627 | 0.006 | 7.62 | 0.009 | 0.3 | 41.07 | 0.19 | 0.13 | 5.221 | 0.009 | 0.312 | 0.002 | 0 | 0.004 | 47.08
391 | 2024-07-14 | 1 | 12 | 2141.89 | [21 empty] | 1.51 | 640.59 | 1.29 | 2.91 | 7.59 | 0.039 | 0.358 | 0.027 | 0 | 0.008 | 77.84447 | 2.941708 | 496.5814 | 48.86 | 18.37 | 12398.01 | 35.87 | 10.07 | 10.47 | 0.625 | 0.471 | 0.092 | 8.75 | 0.158 | 29.29 |  |  | 0.5 | 131.24 | 0.19 | 3.04 | 8.011 | 0.023 | 0.35 | 0.027 | 0 | 0.004 | 1.2 | 719.66 | 1.02 | 44.13 | 14.722 | 0.351 | 0.307 | 0.376 | 3 | 0.011 | 17.722 | 4.371 | -75.01204 | -149.9666 | 0.46 | 84.39 | 0.19 | 0.16 | 7.983 | 0.012 | 0.452 | 0.02 | 0 | 0.005 | 1.73 | 409.89 | 0.38 | 0.73 | 37.691 | 0.032 | 0.654 | 0.08 | 12.45 | 0.012 | 0.27 | 42.04 | 0.17 | 0.13 | 4.846 | 0.011 | 0.413 | 0.012 | 0 | 0.005 | 54.77
392 | 2024-07-14 | 2 | 12 | 2112.2 | [21 empty] | 1.14 | 433.13 | 1.02 | 1.55 | 5.176 | 0.049 | 0.458 | 0.036 | 0 | 0.009 | 85.18352 | 2.84309 | 424.6373 | 46.91 | 23.18 | 12997.81 | 46.42 | 7.47 | 6.71 | 0.605 | 0.447 | 0.103 | 7.01 | 0.195 | 21.19 |  |  | 0.57 | 175.4 | 0.17 | 1.65 | 7.615 | 0.06 | 0.49 | 0.091 | 0 | 0.02 | 2.02 | 1183.01 | 1.01 | 49.38 | 14.417 | 0.341 | 0.266 | 0.368 | 2.42 | 0.009 | 16.837 | 3.771 | -75.59204 | -151.1956 | 0.49 | 96.97 | 0.16 | 0.12 | 8.156 | 0.03 | 0.431 | 0.077 | 0 | 0.046 | 2.17 | 570.17 | 0.35 | 0.44 | 39.085 | 0.305 | 0.511 | 0.104 | 12.07 | 0.071 | 0.26 | 39.04 | 0.16 | 0.11 | 4.884 | 0.025 | 0.395 | 0.247 | 0 | 0.006 | 53.37
393 | 2024-07-15 | 1 | 12 | 2104.47 | [21 empty] | 1.3 | 478.1 | 0.91 | 2.13 | 6.98 | 0.03 | 0.236 | 0.019 | 0 | 0.005 | 80.77439 | 2.900182 | 525.3846 | 47.63 | 20.65 | 11980.9 | 35.55 | 10.79 | 9.916 | 0.551 | 0.308 | 0.088 | 11.08 | 0.156 | 31.786 |  |  | 0.52 | 160.35 | 0.14 | 2.03 | 7.103 | 0.017 | 0.241 | 0.017 | 0 | 0.003 | 1.81 | 1205.51 | 0.71 | 46.44 | 12.304 | 0.412 | 0.195 | 0.389 | 2.89 | 0.01 | 15.194 | 4.012 | -75.70204 | -152.1836 | 0.43 | 91.39 | 0.14 | 0.12 | 7.351 | 0.012 | 0.269 | 0.01 | 0 | 0.003 | 2.43 | 646.99 | 0.27 | 0.44 | 38.813 | 0.03 | 0.544 | 0.04 | 8.3 | 0.008 | 0.3 | 44.5 | 0.15 | 0.1 | 4.887 | 0.011 | 0.24 | 0.004 | 0 | 0.003 | 51.56
394 | 2024-07-15 | 2 | 12 | 2127.62 | [21 empty] | 1.62 | 523.34 | 0.99 | 2.45 | 7.186 | 0.033 | 0.262 | 0.021 | 0 | 0.005 | 79.77312 | 2.913412 | 528.6263 | 52.01 | 23.26 | 10788.33 | 36.17 | 12.26 | 9.517 | 0.584 | 0.343 | 0.11 | 10.81 | 0.158 | 32.587 |  |  | 0.6 | 117.07 | 0.15 | 2.16 | 7.457 | 0.016 | 0.266 | 0.019 | 0 | 0.003 | 2.36 | 1425.55 | 0.73 | 44.13 | 13.135 | 0.362 | 0.292 | 0.364 | 3.42 | 0.009 | 16.555 | 4.512 | -75.28204 | -152.6716 | 0.53 | 77.89 | 0.15 | 0.11 | 7.573 | 0.01 | 0.333 | 0.002 | 0 | 0.003 | 2.53 | 595.11 | 0.33 | 0.85 | 36.347 | 0.049 | 0.699 | 0.008 | 13.26 | 0.01 | 0.32 | 58.3 | 0.14 | 0.11 | 5.562 | 0.008 | 0.26 | 0.01 | 0 | 0.003 | 53
395 | 2024-07-16 | 1 | 12 | 2138.1 | [21 empty] | 1.41 | 498.07 | 1.09 | 3 | 7.749 | 0.039 | 0.31 | 0.026 | 0 | 0.009 | 77.66115 | 2.941988 | 456.945 | 51.59 | 21.77 | 10258.72 | 38.23 | 10.38 | 7.937 | 0.521 | 0.322 | 0.112 | 8.54 | 0.153 | 26.857 |  |  | 0.69 | 143.89 | 0.15 | 2.32 | 7.283 | 0.02 | 0.255 | 0.02 | 0 | 0.005 | 1.45 | 1136.19 | 0.6 | 47.81 | 9.562 | 0.351 | 0.236 | 0.377 | 3.11 | 0.009 | 12.672 | 4.061 | -75.17204 | -153.6106 | 0.57 | 84.14 | 0.17 | 0.22 | 8.67 | 0.014 | 0.4 | 0.012 | 0 | 0.006 | 2.25 | 570.62 | 0.28 | 0.66 | 29.882 | 0.046 | 0.549 | 0.06 | 16.65 | 0.009 | 0.36 | 52.13 | 0.09 | 0.09 | 4.358 | 0.009 | 0.215 | 0.01 | 0 | 0.004 | 50.88
396 | 2024-07-16 | 2 | 12 | 1842.7 | [21 empty] | 1.89 | 550.6 | 0.61 | 1.75 | 4.426 | 0.022 | 0.166 | 0.015 | 0 | 0.005 | 87.16703 | 2.809987 | 902.623 | 37.69 | 20.52 | 10324.69 | 43 | 6.13 | 7.149 | 0.54 | 0.326 | 0.057 | 13.97 | 0.106 | 27.249 |  |  | 0.75 | 129.17 | 0.11 | 1.94 | 6.715 | 0.018 | 0.277 | 0.02 | 0 | 0.005 | 1.03 | 797.32 | 0.51 | 46.68 | 9.575 | 0.4 | 0.191 | 0.422 | 3.61 | 0.007 | 13.185 | 4.52 | -74.56204 | -154.0906 | 0.58 | 106.45 | 0.12 | 0.12 | 7.602 | 0.012 | 0.306 | 0.01 | 0 | 0.005 | 2.13 | 487.79 | 0.25 | 0.65 | 37.25 | 0.035 | 0.614 | 0.06 | 13.36 | 0.007 | 0.46 | 52.18 | 0.12 | 0.14 | 5.133 | 0.009 | 0.299 | 0.001 | 0 | 0.004 | 51.54
397 | 2024-07-17 | 1 | 12 | 2071.95 | [21 empty] | 1.74 | 579.58 | 1.28 | 3.04 | 7.801 | 0.037 | 0.306 | 0.025 | 0 | 0.006 | 77.26558 | 2.949057 | 452.796875 | 37.69 | 20.65 | 11494.94 | 38.57 | 9.38 | 9.291 | 0.587 | 0.375 | 0.096 | 12.41 | 0.155 | 31.081 |  |  | 0.63 | 121.01 | 0.22 | 2.92 | 7.923 | 0.019 | 0.324 | 0.023 | 0 | 0.003 | 1.01 | 791.27 | 0.72 | 47.72 | 10.698 | 0.365 | 0.179 | 0.392 | 3.46 | 0.007 | 14.158 | 4.545 | -74.10204 | -154.5456 | 0.46 | 76.33 | 0.15 | 0.18 | 7.097 | 0.013 | 0.276 | 0.002 | 0 | 0.003 | 2.3 | 458.26 | 0.27 | 0.66 | 40.598 | 0.033 | 0.54 | 0.006 | 9.03 | 0.009 | 0.33 | 41.61 | 0.13 | 0.28 | 4.319 | 0.01 | 0.236 | 0.002 | 0 | 0.003 | 51.54
398 | 2024-07-17 | 2 | 10.48 | 1795.16 | [21 empty] | 2.08 | 522.52 | 0.9 | 2.03 | 5.734 | 0.025 | 0.202 | 0.016 | 0 | 0.004 | 83.61751 | 2.85975 | 580.5778 | 37.69 | 43.28 | 13771.71 | 38.23 | 8.1 | 8.875 | 0.504 | 0.414 | 0.077 | 11.99 | 0.159 | 28.965 |  |  | 0.66 | 112.48 | 0.11 | 1.93 | 5.477 | 0.014 | 0.175 | 0.015 | 0 | 0.002 | 1.37 | 837.54 | 0.57 | 43.2 | 13.166 | 0.337 | 0.234 | 0.344 | 9.38 | 0.006 | 22.546 | 10.287 | -67.72204 | -149.2586 | 0.53 | 73.4 | 0.14 | 0.17 | 6.318 | 0.012 | 0.256 | 0.002 | 0 | 0.003 | 0.003 | 0.003 | 0.003 | 0.003 | 0.003 | 0.003 | 0.003 | 0.003 | 0.003 | 0.003 | 0.003 | 0.003 | 0.003 | 0.003 | 0.003 | 0.003 | 0.003 | 0.003 | 0 | 0
399 | 2024-07-18 | 1 | 0 | 0 | [21 empty] | 0 | 0 | 0 | 0 | 0 | 0 | 0 | 0 | 0 | 0 | 0 | 0 | 0 |  | 0 | 0 | 0 | 0 | 0 | 0 | 0 | 0 | 0 | 0 | 0 |  |  | 0 | 0 | 0 | 0 | 0 | 0 | 0 | 0 | 0 | 0 | 0 | 0 | 0 | 0 | 0 | 0 | 0 | 0 | 0 | 0 | 0 | 0 | 0 | 0 | 0 | 0 | 0 | 0 | 0 | 0 | 0 | 0 | 0 | 0.003 | 0.003 | 0.003 | 0.003 | 0.003 | 0.003 | 0.003 | 0.003 | 0.003 | 0.003 | 0.003 | 0.003 | 0.003 | 0.003 | 0.003 | 0.003 | 0.003 | 0.003 | 0.003 | 0 | 0
400 | 2024-07-18 | 2 | 0 | 0 | [21 empty] | 0 | 0 | 0 | 0 | 0 | 0 | 0 | 0 | 0 | 0 | 0 | 0 | 0 |  | 0 | 0 | 0 | 0 | 0 | 0 | 0 | 0 | 0 | 0 | 0 |  |  | 0 | 0 | 0 | 0 | 0 | 0 | 0 | 0 | 0 | 0 | 0 | 0 | 0 | 0 | 0 | 0 | 0 | 0 | 0 | 0 | 0 | 0 | 0 | 0 | 0 | 0 | 0 | 0 | 0 | 0 | 0 | 0 | 0 | 0.003 | 0.003 | 0.003 | 0.003 | 0.003 | 0.003 | 0.003 | 0.003 | 0.003 | 0.003 | 0.003 | 0.003 | 0.003 | 0.003 | 0.003 | 0.003 | 0.003 | 0.003 | 0.003 | 0 | 0
401 | 2024-07-19 | 1 | 0 | 0 | [21 empty] | 0 | 0 | 0 | 0 | 0 | 0 | 0 | 0 | 0 | 0 | 0 | 0 | 0 |  | 0 | 0 | 0 | 0 | 0 | 0 | 0 | 0 | 0 | 0 | 0 |  |  | 0 | 0 | 0 | 0 | 0 | 0 | 0 | 0 | 0 | 0 | 0 | 0 | 0 | 0 | 0 | 0 | 0 | 0 | 0 | 0 | 0 | 0 | 0 | 0 | 0 | 0 | 0 | 0 | 0 | 0 | 0 | 0 | 0 | 0.003 | 0.003 | 0.003 | 0.003 | 0.003 | 0.003 | 0.003 | 0.003 | 0.003 | 0.003 | 0.003 | 0.003 | 0.003 | 0.003 | 0.003 | 0.003 | 0.003 | 0.003 | 0.003 | 0 | 0
402 | 2024-07-19 | 2 | 0 | 0 | [21 empty] | 0 | 0 | 0 | 0 | 0 | 0 | 0 | 0 | 0 | 0 | 0 | 0 | 0 |  | 0 | 0 | 0 | 0 | 0 | 0 | 0 | 0 | 0 | 0 | 0 |  |  | 0 | 0 | 0 | 0 | 0 | 0 | 0 | 0 | 0 | 0 | 0 | 0 | 0 | 0 | 0 | 0 | 0 | 0 | 0 | 0 | 0 | 0 | 0 | 0 | 0 | 0 | 0 | 0 | 0 | 0 | 0 | 0 | 0 | 0.003 | 0.003 | 0.003 | 0.003 | 0.003 | 0.003 | 0.003 | 0.003 | 0.003 | 0.003 | 0.003 | 0.003 | 0.003 | 0.003 | 0.003 | 0.003 | 0.003 | 0.003 | 0.003 | 0 | 0
403 | 2024-07-20 | 1 | 2 | 472 | [21 empty] | 0 | 0 | 0 | 0 | 0 | 0 | 0 | 0 | 0 | 0 | 0 | 0 | 0 |  | 0 | 0 | 0 | 0 | 0 | 0 | 0 | 0 | 0 | 0 | 0 |  |  | 0 | 0 | 0 | 0 | 0 | 0 | 0 | 0 | 0 | 0 | 0 | 0 | 0 | 0 | 0 | 0 | 0 | 0 | 0 | 0 | 0 | 0 | 0 | 0 | 0 | 0 | 0 | 0 | 0 | 0 | 0 | 0 | 0 | 0 | 0 | 0 | 0 | 0 | 0 | 0 | 0 | 0 | 0 | 0 | 0 | 0 | 0 | 0 | 0 | 0 | 0 | 0 | 0 | 0
404 | 2024-07-20 | 2 | 12 | 2091 | [21 empty] | 1.55 | 610.99 | 1.49 | 4.16 | 9.57 | 0.043 | 0.419 | 0.032 | 0 | 0.009 | 71.60373 | 3.031077 | 410.0604 | 42.17 | 18.99 | 7539.34 | 43.44 | 7.88 | 8.69 | 0.574 | 0.433 | 0.072 | 9.73 | 0.223 | 26.3 |  |  | 0.47 | 202.72 | 0.38 | 4.03 | 8.88 | 0.027 | 0.395 | 0.034 | 0 | 0.006 | 1.2 | 1100.25 | 1.87 | 50.25 | 11.36 | 0.389 | 0.163 | 0.454 | 2.95 | 0.013 | 14.31 | 5.209 | -67.77204 | -149.0496 | 0.7 | 129.21 | 0.23 | 0.34 | 8.67 | 0.011 | 0.373 | 0.008 | 0 | 0.005 | 0 | 0 | 0 | 0 | 0 | 0 | 0 | 0 | 0 | 0 | 0 | 0 | 0 | 0 | 0 | 0 | 0 | 0 | 0 | 0 | 43.66
405 | 2024-07-21 | 1 | 12 | 2130 | [21 empty] | 2.07 | 678.78 | 1.49 | 3.06 | 9.315 | 0.042 | 0.37 | 0.031 | 0 | 0.013 | 73.68479 | 3.005932 | 455.557 | 44.53 | 26.18 | 12991.76 | 38.1 | 10.12 | 10.424 | 0.583 | 0.453 | 0.103 | 11.27 | 0.23 | 31.814 |  |  | 0.62 | 182.73 | 0.29 | 2.84 | 8.83 | 0.023 | 0.369 | 0.029 | 0 | 0.005 | 1.09 | 1125.89 | 1.23 | 50.22 | 11.253 | 0.392 | 0.188 | 0.447 | 2.5 | 0.012 | 13.753 | 4.122 | -68.27204 | -149.9276 | 0.59 | 70.52 | 0.16 | 0.14 | 7.994 | 0.01 | 0.307 | 0.004 | 0 | 0.005 | 0 | 0 | 0 | 0 | 0 | 0 | 0 | 0 | 0 | 0 | 0 | 0 | 0 | 0 | 0 | 0 | 0 | 0 | 0 | 0 | 41.25
406 | 2024-07-21 | 2 | 12 | 2209 | [21 empty] | 2.23 | 608.75 | 1.2 | 2.23 | 8.828 | 0.036 | 0.338 | 0.023 | 0 | 0.009 | 76.24546 | 2.969889 | 507.2917 | 42.82 | 33.1 | 13229.99 | 37.55 | 8.08 | 10.462 | 0.626 | 0.466 | 0.084 | 13.7 | 0.202 | 32.242 |  |  | 0.76 | 136.86 | 0.23 | 2.49 | 8.937 | 0.022 | 0.338 | 0.025 | 0 | 0.004 | 0.99 | 785.57 | 0.9 | 49.54 | 11.744 | 0.409 | 0.205 | 0.444 | 3.24 | 0.008 | 14.984 | 4.549 | -68.03204 | -150.3786 | 0.62 | 85.64 | 0.13 | 0.11 | 7.715 | 0.009 | 0.286 | 0.004 | 0 | 0.005 | 0 | 0 | 0 | 0 | 0 | 0 | 0 | 0 | 0 | 0 | 0 | 0 | 0 | 0 | 0 | 0 | 0 | 0 | 0 | 0 | 48.25
407 | 2024-07-22 | 1 | 11 | 1076 | [21 empty] | 1.56 | 425.25 | 0.88 | 1.74 | 8.249 | 0.032 | 0.317 | 0.018 | 0 | 0.006 | 78.58067 | 2.935512 | 483.2386 | 43.62 | 29.27 | 10933.13 | 33.09 | 10.09 | 9.674 | 0.607 | 0.389 | 0.103 | 14.67 | 0.132 | 34.434 |  |  | 0.76 | 139.04 | 0.17 | 2.31 | 8.977 | 0.022 | 0.329 | 0.024 | 0 | 0.005 | 1.83 | 1140.75 | 1.49 | 52.39 | 10.146 | 0.446 | 0.114 | 0.451 | 1.5 | 0.011 | 11.646 | 3.436 | -69.53204 | -151.9426 | 0.63 | 84.46 | 0.12 | 0.1 | 7.618 | 0.011 | 0.277 | 0.004 | 0 | 0.004 | 0 | 0 | 0 | 0 | 0 | 0 | 0 | 0 | 0 | 0 | 0 | 0 | 0 | 0 | 0 | 0 | 0 | 0 | 0 | 0 | 46.09
408 | 2024-07-22 | 2 |  | 1076 | [21 empty] | 1.36 | 479.47 | 1.03 | 2.5 | 7.78 | 0.035 | 0.268 | 0.025 | 0 | 0.006 | 78.38387 | 2.933936 | 465.5049 | 39.35 | 36.62 | 14827.51 | 41.82 | 8.82 | 7.808 | 0.693 | 0.313 | 0.09 | 6.38 | 0.191 | 23.008 |  |  | 0.66 | 179.03 | 0.24 | 2.54 | 8.276 | 0.023 | 0.307 | 0.025 | 0 | 0.004 | 0.95 | 739.94 | 0.53 | 45.76 | 9.7 | 0.341 | 0.184 | 0.339 | 6.79 | 0.004 | 16.49 | 7.661 | -65.74204 | -149.2816 | 0.6 | 147.48 | 0.21 | 0.58 | 8.102 | 0.016 | 0.334 | 0.007 | 0 | 0.005 | 0 | 0 | 0 | 0 | 0 | 0 | 0 | 0 | 0 | 0 | 0 | 0 | 0 | 0 | 0 | 0 | 0 | 0 | 0 | 0 | 43.76
409 | 2024-07-23 | 1 | 12 | 2006 | [21 empty] | 1.43 | 490.01 | 1.32 | 3.63 | 9.225 | 0.043 | 0.372 | 0.035 | 0 | 0.008 | 73.31855 | 3.006175 | 371.2197 | 42.09 | 27.66 | 12375.53 | 41.77 | 8.29 | 10.027 | 0.746 | 0.495 | 0.084 | 12.63 | 0.244 | 30.947 |  |  | 0.52 | 127.08 | 0.21 | 3.36 | 8.93 | 0.024 | 0.368 | 0.034 | 0 | 0.004 | 1.02 | 812.6 | 1.1 | 51.74 | 11.688 | 0.42 | 0.154 | 0.526 | 1.96 | 0.009 | 13.648 | 3.48 | -66.78204 | -150.8016 | 0.5 | 97.35 | 0.18 | 0.43 | 8.595 | 0.017 | 0.37 | 0.004 | 0 | 0.004 | 0 | 0 | 0 | 0 | 0 | 0 | 0 | 0 | 0 | 0 | 0 | 0 | 0 | 0 | 0 | 0 | 0 | 0 | 0 | 0 | 42.35
410 | 2024-07-23 | 2 | 12 | 2047 | [21 empty] | 1.89 | 612.64 | 1.22 | 2.93 | 7.884 | 0.039 | 0.357 | 0.028 | 0 | 0.009 | 77.2714 | 2.94966 | 502.1639 | 44.14 | 24.82 | 12403.15 | 38.72 | 11.96 | 10.24 | 0.697 | 0.505 | 0.121 | 10.06 | 0.235 | 32.26 |  |  | 0.6 | 127.76 | 0.24 | 3.26 | 8.623 | 0.023 | 0.386 | 0.031 | 0 | 0.005 | 1.24 | 765.47 | 1.01 | 51.09 | 11.752 | 0.418 | 0.197 | 0.5 | 2.02 | 0.009 | 13.772 | 3.448 | -67.76204 | -152.3536 | 0.56 | 106.02 | 0.14 | 0.22 | 7.858 | 0.011 | 0.339 | 0.002 | 0 | 0.005 | 0 | 0 | 0 | 0 | 0 | 0 | 0 | 0 | 0 | 0 | 0 | 0 | 0 | 0 | 0 | 0 | 0 | 0 | 0 | 0 | 46.5
411 | 2024-07-24 | 1 | 12 | 2050 | [21 empty] | 1.85 | 660.23 | 1.54 | 3.58 | 9.323 | 0.044 | 0.49 | 0.06 | 0 | 0.117 | 72.82587 | 3.016886 | 428.7208 | 44.14 | 27.25 | 13606.88 | 42.68 | 9.12 | 9.559 | 0.678 | 0.576 | 0.12 | 8.08 | 0.296 | 26.759 |  |  | 0.63 | 135.53 | 0.41 | 3.37 | 8.91 | 0.019 | 0.474 | 0.057 | 0 | 0.013 | 0.95 | 699.66 | 1.14 | 51.71 | 10.641 | 0.407 | 0.185 | 0.462 | 2.37 | 0.001 | 13.011 | 3.917 | -68.39204 | -153.4366 | 0.59 | 126.53 | 0.26 | 0.38 | 6.399 | 0.004 | 0.358 | 0.024 | 0 | 0.009 | 4.36 | 1856.16 | 3.54 | 8.65 | 34.098 | 0.154 | 0.734 | 0.125 | 6.19 | 0.006 | 0.56 | 67.47 | 0.3 | 0.33 | 5.283 | 0.003 | 0.429 | 0.031 | 0 | 0.007 | 46.5
412 | 2024-07-24 | 2 | 12 | 2173 | [21 empty] | 2.38 | 476.85 | 1.12 | 1.97 | 6.398 | 0.027 | 0.402 | 0.049 | 0 | 0.104 | 81.91088 | 2.887385 | 425.7589 | 44.14 | 33.44 | 11137.57 | 36.62 | 9.13 | 11.024 | 0.691 | 0.642 | 0.126 | 10.54 | 0.267 | 30.694 |  |  | 0.88 | 107.53 | 0.27 | 2.07 | 8.135 | 0.011 | 0.449 | 0.052 | 0 | 0.086 | 1.59 | 812.67 | 1.18 | 46.41 | 12.254 | 0.356 | 0.343 | 0.381 | 4.2 | 0.094 | 16.454 | 5.736 | -67.19204 | -152.7006 | 0.52 | 89.47 | 0.25 | 0.42 | 7.069 | 0.002 | 0.369 | 0.033 | 0 | 0.1 | 2.97 | 399.35 | 0.97 | 1.01 | 34.452 | 0.036 | 0.613 | 0.074 | 20.11 | 0.098 | 0.3 | 38.99 | 0.22 | 0.37 | 3.889 | 0.001 | 0.318 | 0.028 | 0 | 0.064 | 46.5
413 | 2024-07-25 | 1 | 12 | 2143 | [21 empty] | 1.5 | 517.23 | 1.13 | 2.67 | 6.89 | 0.036 | 0.326 | 0.026 | 0 | 0.007 | 79.90566 | 2.911372 | 457.7257 | 44.14 | 38.98 | 11142.34 | 35.94 | 10.18 | 10.511 | 0.665 | 0.535 | 0.097 | 11.08 | 0.167 | 31.771 |  |  | 0.53 | 91.41 | 0.18 | 2.14 | 7.248 | 0.018 | 0.36 | 0.021 | 0 | 0.004 | 1.2 | 653.31 | 0.78 | 43.61 | 13.709 | 0.364 | 0.313 | 0.368 | 6.44 | 0.008 | 20.149 | 7.584 | -63.75204 | -150.1166 | 0.46 | 62.06 | 0.13 | 0.18 | 5.923 | 0.01 | 0.301 | 0.002 | 0 | 0.004 | 1.8 | 346.09 | 0.35 | 1.14 | 34.702 | 0.04 | 0.804 | 0.013 | 21.93 | 0.011 | 0.43 | 20.63 | 0.08 | 0.08 | 2.912 | 0.006 | 0.175 | 0.01 | 0 | 0.002 | 46.5
414 | 2024-07-25 | 2 | 12 | 2045 | [21 empty] | 1.45 | 537.9 | 0.9 | 2.26 | 6.963 | 0.018 | 0.327 | 0.022 | 0 | 0.004 | 80.59327 | 2.902626 | 597.6667 | 44.14 | 34.34 | 11192.55 | 39.3 | 8.99 | 8.729 | 0.617 | 0.472 | 0.085 | 12.12 | 0.161 | 29.839 |  |  | 0.47 | 95.42 | 0.15 | 1.89 | 6.148 | 0.032 | 0.302 | 0.018 | 0 | 0.005 | 1.2 | 693.64 | 0.84 | 47.54 | 11.47 | 0.383 | 0.222 | 0.402 | 2.85 | 0.008 | 14.32 | 4.073 | -63.90204 | -151.0436 | 0.5 | 69.21 | 0.14 | 0.23 | 6.238 | 0.013 | 0.309 | 0.003 | 0 | 0.004 | 2.6 | 342.64 | 0.3 | 1.15 | 36.226 | 0.037 | 0.74 | 0.013 | 20.4 | 0.009 | 0.27 | 26.43 | 0.11 | 0.13 | 3.865 | 0.009 | 0.249 | 0.002 | 0 | 0.004 | 46.5
415 | 2024-07-26 | 1 | 12 | 2129 | [21 empty] | 1.5 | 610.85 | 1.54 | 3.49 | 9.682 | 0.045 | 0.459 | 0.033 | 0 | 0.012 | 72.20363 | 3.027128 | 396.6558 | 47.24 | 23.14 | 11278.51 | 37.35 | 10.48 | 11.747 | 0.682 | 0.651 | 0.099 | 12.74 | 0.213 | 34.967 |  |  | 0.56 | 112.69 | 0.24 | 3.29 | 8.839 | 0.025 | 0.474 | 0.031 | 0 | 0.007 | 1.39 | 542.29 | 0.85 | 26.35 | 21.378 | 0.254 | 0.549 | 0.243 | 13.13 | 0.011 | 34.508 | 14.234 | -53.77204 | -141.8096 | 0.46 | 61.07 | 0.15 | 0.2 | 7.259 | 0.015 | 0.402 | 0.003 | 0 | 0.005 | 1.76 | 143.12 | 0.38 | 0.81 | 21.803 | 0.035 | 0.839 | 0.01 | 37.69 | 0.012 | 0.3 | 23.1 | 0.11 | 0.09 | 3.844 | 0.009 | 0.279 | 0.001 | 0 | 0.005 | 49.2
416 | 2024-07-26 | 2 | 12 | 2165 | [21 empty] | 1.68 | 621.48 | 1.03 | 2.78 | 10.034 | 0.036 | 0.384 | 0.025 | 0 | 0.008 | 73.06468 | 3.014358 | 603.3786 | 50.66 | 26.21 | 13987.17 | 36.94 | 11.04 | 10.914 | 0.627 | 0.607 | 0.102 | 9.15 | 0.201 | 31.104 |  |  | 0.5 | 168.92 | 0.19 | 3.33 | 10.03 | 0.025 | 0.426 | 0.03 | 0 | 0.006 | 0.89 | 823.05 | 0.7 | 39.44 | 13.859 | 0.342 | 0.39 | 0.345 | 9.99 | 0.007 | 23.849 | 11.032 | -46.78204 | -135.7776 | 0.56 | 115.36 | 0.14 | 0.17 | 9.402 | 0.012 | 0.38 | 0.012 | 0 | 0.004 | 2.62 | 588.3 | 0.34 | 0.84 | 31.992 | 0.03 | 0.702 | 0.009 | 13.02 | 0.012 | 0.37 | 43.64 | 0.11 | 0.1 | 5.43 | 0.009 | 0.337 | 0.002 | 0 | 0.005 | 48.76
417 | 2024-07-27 | 1 | 12 | 2167 | [21 empty] | 1.43 | 387.45 | 0.84 | 1.84 | 9.747 | 0.032 | 0.32 | 0.018 | 0 | 0.006 | 75.27553 | 2.9847 | 461.25 | 66.05 | 25.56 | 10769.72 | 35.53 | 9.1 | 10.315 | 0.714 | 0.43 | 0.088 | 10.9 | 0.176 | 30.315 |  |  | 0.79 | 107.49 | 0.15 | 2.07 | 8.498 | 0.018 | 0.348 | 0.02 | 0 | 0.005 | 1.69 | 873.87 | 0.93 | 44.71 | 14.288 | 0.441 | 0.342 | 0.405 | 5.25 | 0.011 | 19.538 | 6.621 | -44.53204 | -134.1566 | 0.63 | 80.19 | 0.1 | 0.12 | 6.545 | 0.009 | 0.262 | 0.012 | 0 | 0.004 | 2.44 | 354.52 | 0.28 | 0.56 | 33.059 | 0.034 | 0.885 | 0.007 | 18.18 | 0.012 | 0.23 | 24.24 | 0.06 | 0.06 | 3.726 | 0.005 | 0.182 | 0.001 | 0 | 0.003 | 52.16
418 | 2024-07-27 | 2 | 12 | 2077 | [21 empty] | 1.43 | 467.43 | 0.7 | 1.77 | 8.446 | 0.028 | 0.299 | 0.017 | 0 | 0.007 | 78.3312 | 2.937666 | 667.7571 | 47.9 | 22.89 | 11057.37 | 39.95 | 8.51 | 9.417 | 0.815 | 0.417 | 0.083 | 8.25 | 0.194 | 26.177 |  |  | 0.66 | 134.63 | 0.15 | 2.05 | 7.931 | 0.017 | 0.322 | 0.02 | 0 | 0.004 | 1.35 | 870.22 | 0.72 | 44.39 | 12.452 | 0.434 | 0.253 | 0.428 | 4.96 | 0.009 | 17.412 | 6.114 | -42.57204 | -133.0426 | 0.5 | 87.16 | 0.1 | 0.11 | 7.182 | 0.007 | 0.262 | 0.009 | 0 | 0.004 | 2.28 | 415.48 | 0.3 | 0.79 | 33.462 | 0.035 | 0.879 | 0.009 | 18.19 | 0.012 | 0.2 | 25.31 | 0.08 | 0.07 | 4.104 | 0.006 | 0.223 | 0.001 | 0 | 0.004 | 55.23
419 | 2024-07-28 | 1 | 12 | 2136 | [21 empty] | 1.43 | 369.81 | 0.77 | 1.91 | 7.614 | 0.033 | 0.324 | 0.019 | 0 | 0.005 | 79.8419 | 2.914877 | 480.2727 | 53.45 | 29.29 | 10162.42 | 37.05 | 9.89 | 9.798 | 1.123 | 0.517 | 0.103 | 10.97 | 0.173 | 30.658 |  |  | 0.56 | 104.62 | 0.08 | 1.86 | 7.543 | 0.016 | 0.35 | 0.019 | 0 | 0.004 | 1.73 | 894.59 | 0.54 | 50.79 | 10.178 | 0.534 | 0.222 | 0.479 | 3.03 | 0.008 | 13.208 | 4.104 | -42.54204 | -133.9386 | 0.46 | 65.33 | 0.05 | 0.17 | 6.361 | 0.009 | 0.272 | 0.002 | 0 | 0.003 | 2.09 | 478.88 | 0.26 | 1.16 | 34.357 | 0.057 | 0.758 | 0.013 | 17.27 | 0.009 | 0.23 | 35.71 | 0.04 | 0.09 | 4.151 | 0.006 | 0.233 | 0.001 | 0 | 0.003 | 50.7
420 | 2024-07-28 | 2 | 12 | 2191 | [21 empty] | 1.29 | 425.87 | 0.74 | 2 | 6.706 | 0.028 | 0.297 | 0.02 | 0 | 0.005 | 81.71427 | 2.886643 | 575.5 | 48.66 | 20.33 | 11449.14 | 40.47 | 8.42 | 7.865 | 0.707 | 0.423 | 0.087 | 11.5 | 0.221 | 27.785 |  |  | 0.72 | 145.07 | 0.1 | 2.21 | 7.142 | 0.017 | 0.345 | 0.024 | 0 | 0.004 | 2.09 | 834.59 | 0.49 | 52.45 | 9.215 | 0.429 | 0.171 | 0.45 | 1.34 | 0.008 | 10.555 | 2.259 | -44.20204 | -136.6796 | 0.68 | 101.19 | 0.11 | 0.22 | 7.015 | 0.007 | 0.33 | 0.003 | 0 | 0.003 | 0 | 0 | 0 | 0 | 0 | 0 | 0 | 0 | 0 | 0 | 0 | 0 | 0 | 0 | 0 | 0 | 0 | 0 | 0 | 0 | 48.18
421 | 2024-07-29 | 1 | 12 | 2156 | [21 empty] | 1.42 | 365.81 | 0.85 | 1.94 | 6.889 | 0.031 | 0.285 | 0.018 | 0 | 0.006 | 81.29069 | 2.893809 | 430.3647 | 52.72 | 23.92 | 10873.22 | 40.87 | 10.32 | 9.584 | 0.822 | 0.427 | 0.093 | 7.66 | 0.24 | 27.564 |  |  | 0.71 | 135.01 | 0.17 | 2.16 | 7.145 | 0.021 | 0.308 | 0.02 | --- | 0.004 | 3.75 | 1295.66 | 0.88 | 50.17 | 11.699 | 0.493 | 0.272 | 0.457 | 2.27 | 0.012 | 13.969 | 3.643 | -44.93204 | -138.0366 | 0.62 | 75.13 | 0.12 | 0.11 | 6.104 | 0.011 | 0.264 | 0.002 | 0 | 0.003 | 0 | 0 | 0 | 0 | 0 | 0 | 0 | 0 | 0 | 0 | 0 | 0 | 0 | 0 | 0 | 0 | 0 | 0 | 0 | 0 | 51.76
422 | 2024-07-29 | 2 | 12 | 1835 | [21 empty] | 1.47 | 474.7 | 1.04 | 2.5 | 7.409 | 0.038 | 0.31 | 0.023 | 0 | 0.006 | 79.1431 | 2.922991 | 456.4423 | 52.94 | 25.56 | 12290.14 | 34.5 | 13.47 | 10.333 | 0.872 | 0.448 | 0.123 | 12.14 | 0.144 | 35.943 |  |  | 0.66 | 114.41 | 0.2 | 2.22 | 7.9 | 0.019 | 0.311 | 0.02 | --- | 0.006 | 2.86 | 1151.26 | 0.63 | 51.48 | 10.065 | 0.441 | 0.22 | 0.428 | 1.92 | 0.008 | 11.985 | 2.991 | -46.01204 | -140.0456 | 0.55 | 75.88 | 0.11 | 0.12 | 6.534 | 0.01 | 0.266 | 0.002 | 0 | 0.003 | 0 | 0 | 0 | 0 | 0 | 0 | 0 | 0 | 0 | 0 | 0 | 0 | 0 | 0 | 0 | 0 | 0 | 0 | 0 | 0 | 49.19
423 | 2024-07-30 | 1 | 12 | 1935.29 | [21 empty] | 2.48 | 619.5 | 1.42 | 2.35 | 7.817 | 0.041 | 0.407 | 0.026 | 0 | 0.008 | 77.95175 | 2.945243 | 436.2676 | 53.94 | 33.14 | 12023.56 | 39.45 | 12.44 | 8.789 | 0.612 | 0.562 | 0.13 | 9.68 | 0.205 | 30.909 |  |  | 0.82 | 159.82 | 0.32 | 2.16 | 9.035 | 0.027 | 0.503 | 0.029 | --- | 0.005 | 1.89 | 834.49 | 0.97 | 50.29 | 10.972 | 0.398 | 0.243 | 0.484 | 2.18 | 0.008 | 13.152 | 3.548 | -46.83204 | -141.4976 | 0.72 | 100.68 | 0.17 | 0.17 | 7.485 | 0.014 | 0.398 | 0.003 | 0 | 0.004 | 0 | 0 | 0 | 0 | 0 | 0 | 0 | 0 | 0 | 0 | 0 | 0 | 0 | 0 | 0 | 0 | 0 | 0 | 0 | 0 | 0
423 | 2024-07-30 | 2 | 12 | 1903.76 | [21 empty] | 2.24 | 510.12 | 1.4 | 2.36 | 8.027 | 0.044 | 0.415 | 0.026 | 0 | 0.008 | 77.52065 | 2.951503 | 364.3714 | 54.94 | 34.31 | 12178.86 | 44.09 | 12.31 | 8.369 | 0.781 | 0.507 | 0.127 | 7.41 | 0.242 | 28.089 |  |  | 0.89 | 153.36 | 0.28 | 2.24 | 8.296 | 0.028 | 0.441 | 0.026 | --- | 0.005 | 1.82 | 920.9 | 1.02 | 49.73 | 9.813 | 0.393 | 0.255 | 0.42 | 2.38 | 0.01 | 12.193 | 3.793 | -47.45204 | -142.7046 | 0.73 | 84.02 | 0.22 | 0.14 | 7.417 | 0.014 | 0.392 | 0.012 | 0 | 0.005 | 2.96 | 543.19 | 0.51 | 1.36 | 37.862 | 0.059 | 0.666 | 0.016 | 9.72 | 0.008 | 0.6 | 62.32 | 0.24 | 0.17 | 5.429 | 0.023 | 0.405 | 0.003 | 0 | 0.005
423 | 2024-07-31 | 1 | 12 | 2060 | [21 empty] | 1.369468 | 528.2599 | 1.599505 | 3.097493 | 7.95614 | 0.05360467 | [8 empty] | 21.75881 | 11061.45 | 37.56255 | 9.810614 | 9.033992 | 0.6264567 | [17 empty] | 1.352385 | 814.7834 | 1.460609 | 48.31113 | 11.34353 | 0.4280704 | [8 empty] | 0.4340827 | 47.21968 | 0.02999898 | 0.1124712 | 7.700326 | 0.006286313 |  |  |  |  | 0 | 0 | 0 | 0 | 0 | 0 |  |  |  |  | 0 | 0 | 0 | 0 | 0 | 0
423 | 2024-07-31 | 2 | 12 | 2060 | [21 empty] | 1.369468 | 528.2599 | 1.599505 | 3.097493 | 7.95614 | 0.05360467 | [8 empty] | 21.75881 | 11061.45 | 37.56255 | 9.810614 | 9.033992 | 0.6264567 | [17 empty] | 1.352385 | 814.7834 | 1.460609 | 48.31113 | 11.34353 | 0.4280704 | [8 empty] | 0.4340827 | 47.21968 | 0.02999898 | 0.1124712 | 7.700326 | 0.006286313 |  |  |  |  | 0 | 0 | 0 | 0 | 0 | 0 |  |  |  |  | 0 | 0 | 0 | 0 | 0 | 0
| 'PROMEDIO JULIO TOTAL 2024 |  |  | 1967.371 | #DIV/0! | #DIV/0! | #DIV/0! | #DIV/0! | #DIV/0! | #DIV/0! | #DIV/0! | #DIV/0! | #DIV/0! | #DIV/0! | #DIV/0! | #DIV/0! | #DIV/0! | #DIV/0! | #DIV/0! | #DIV/0! | #DIV/0! | #DIV/0! | #DIV/0! | #DIV/0! | #DIV/0! | 1.581462 | 565.8665 | 1.315167 | 2.953055 | 8.062709 | 0.03907795 | 0.3609615 | 0.02901923 | 0 | 0.01155769 | 74.84002 | 2.908819 | 446.2634 | 47.511 | 23.8357 | 11621.93 | 38.5675 | 10.07465 | 9.257333 | 0.6258502 | 0.4470577 | 0.09909615 | 10.06038 | 0.1730192 | 29.41112 | #DIV/0! | #DIV/0! | 0.6038462 | 138.6121 | 0.2544231 | 2.870577 | 8.049808 | 0.02178846 | 0.3810962 | 0.02936538 | 0 | 0.006423077 | 1.373051 | 869.7811 | 1.294837 | 45.73597 | 11.7797 | 0.3691322 | 0.2410962 | 0.3996154 | 4.414038 | 0.01067308 | 16.21052 | 6.069365 | -76.5395 | -156.4912 | 0.509966 | 84.36647 | 0.1764814 | 0.1997212 | 7.512549 | 0.01075134 | 0.3721346 | 0.007884615 | 0 | 0.006576923 | 1.515426 | 369.986 | 0.3678333 | 1.063389 | 25.26622 | 0.03507407 | 0.4749808 | 0.01978846 | 9.705058 | 0.01026923 | 0.2385741 | 32.25654 | 0.106537 | 0.0882037 | 3.458019 | 0.00587037 | 0.2458269 | 0.008134615 | 0 | 0.004038462 | 49.27735
| ''''''DESVIACIÓN ESTÁNDAR |  |  | 303.0747 | #DIV/0! | #DIV/0! | #DIV/0! | #DIV/0! | #DIV/0! | #DIV/0! | #DIV/0! | #DIV/0! | #DIV/0! | #DIV/0! | #DIV/0! | #DIV/0! | #DIV/0! | #DIV/0! | #DIV/0! | #DIV/0! | #DIV/0! | #DIV/0! | #DIV/0! | #DIV/0! | #DIV/0! | 0.4094251 | 136.9161 | 0.4286571 | 0.9101763 | 1.713447 | 0.01048383 | 0.09952317 | 0.009896504 | 0 | 0.02019941 | 11.36497 | 0.4158067 | 117.3724 | 5.486661 | 6.853126 | 2075.321 | 6.697377 | 2.353451 | 1.74337 | 0.145645 | 0.1020402 | 0.02236003 | 2.85991 | 0.05138341 | 5.65762 | #DIV/0! | #DIV/0! | 0.1471181 | 36.60295 | 0.1140418 | 0.8290117 | 1.503027 | 0.007341359 | 0.0970735 | 0.01259634 | 0 | 0.01157473 | 0.5648663 | 227.9407 | 0.7311164 | 9.338889 | 2.893472 | 0.08094241 | 0.1000206 | 0.09093138 | 5.996118 | 0.01208584 | 7.429726 | 5.951502 | 26.44104 | 30.31145 | 0.1146962 | 25.11469 | 0.07135244 | 0.1180277 | 1.429658 | 0.004081941 | 0.09674203 | 0.01186303 | 0 | 0.01449996 | 1.138164 | 327.2227 | 0.505717 | 2.654081 | 17.58954 | 0.04878016 | 0.3228595 | 0.03416645 | 7.903093 | 0.01599279 | 0.1813086 | 28.561 | 0.08580379 | 0.08219796 | 2.526389 | 0.005298794 | 0.1748655 | 0.03431802 | 0 | 0.008760342 | 8.221752
| ''''''COEF. DE VARIABILIDAD, % |  |  | 15.40506 | [21 empty] | 25.88903 | 24.19583 | 32.59336 | 30.82151 | 21.25151 | 26.82799 | 27.57168 | 34.10326 | 0 | 174.7703 | 15.18569 | 14.29469 | 26.30114 | 11.54819 | 28.75152 | 17.85694 | 17.36534 | 23.36013 | 18.83231 | 23.27154 | 22.82485 | 22.56397 | 28.42744 | 29.69809 | 19.23633 | 0 | 0 | 24.36351 | 26.40675 | 44.8237 | 28.87962 | 18.67159 | 33.69379 | 25.47218 | 42.8952 | 0 | 180.2054 | 41.13949 | 26.20668 | 56.46395 | 20.41913 | 24.56319 | 21.92775 | 41.48579 | 22.75472 | 135.842 | 113.2367 | 45.83274 | 98.05807 | -34.54562 | -19.36942 | 22.49095 | 29.76857 | 40.43056 | 59.09624 | 19.03026 | 37.9668 | 25.99652 | 150.458 | #DIV/0! | 220.4672 | 75.10519 | 88.44192 | 137.4854 | 249.587 | 69.61682 | 139.0775 | 67.97317 | 172.6585 | 81.43272 | 155.735 | 75.99678 | 88.54331 | 80.53893 | 93.19105 | 73.05887 | 90.26337 | 71.13359 | 421.8764 | #DIV/0! | 216.9228 | 16.68465
424 | 2024-08-01 | 1 |  | 2098.135 | [21 empty] | 1.32 | 326.03 | 1.57 | 3.09 | 8.075 | 0.038 | 0.442 | 0.038 | 0 | 0.008 |  |  |  |  | 18.05 | 7547.11 | 47.64 | 8.31 | 8.204 | 0.098 | 0.52 | 0.098 | 8.97 | 0.211 |  |  |  | 0.58 | 71.65 | 0.29 | 3.17 | 8.26 | 0.045 | 0.497 | 0.045 | --- | 0.006 | 1.2 | 615.69 | 1.23 | 50.63 | 11.392 | 0.564 | 0.199 | 0.564 | 2.18 | 0.009 |  |  |  |  | 0.55 | 64.73 | 0.17 | 0.24 | 7.811 | 0.003 | 0.445 | 0.003 | --- | 0.006 | 0 | 0 | 0 | 0 | 0 | 0 | 0 | 0 | 0 | 0 | 0 | 0 | 0 | 0 | 0 | 0 | 0 | 0 | 0 | 0 | 0
425 | 2024-08-01 | 2 |  | 2071.357 | [21 empty] | 1.07 | 273.04 | 1.29 | 2.12 | 7.412 | 0.025 | 0.333 | 0.025 | 0 | 0.007 |  |  |  |  | 23.22 | 8315.68 | 47.42 | 9.24 | 8.499 | 0.108 | 0.53 | 0.108 | 6.47 | 0.202 |  |  |  | 0.56 | 83.78 | 0.13 | 1.77 | 5.619 | 0.021 | 0.283 | 0.021 | --- | 0.004 | 0.86 | 461.99 | 0.89 | 52.32 | 10.704 | 0.563 | 0.185 | 0.563 | 1.82 | 0.007 |  |  |  |  | 0.47 | 46.6 | 0.12 | 0.13 | 6.426 | 0.002 | 0.314 | 0.002 | --- | 0.006 | 0 | 0 | 0 | 0 | 0 | 0 | 0 | 0 | 0 | 0 | 0 | 0 | 0 | 0 | 0 | 0 | 0 | 0 | 0 | 0 | 0
426 | 2024-08-02 | 1 |  | 2055.253 | [21 empty] | 1.37 | 317.97 | 1.09 | 2.1 | 7.104 | 0.034 | 0.282 | 0.02 | 0 | 0.01 |  |  |  |  | 20.29 | 8592.3 | 44.58 | 10.83 | 8.946 | 0.815 | 0.399 | 0.106 | 8.68 | 0.186 |  |  |  | 0.53 | 77.64 | 0.17 | 1.91 | 7.37 | 0.017 | 0.299 | 0.02 | --- | 0.007 | 1.34 | 651.84 | 0.74 | 50.37 | 11.289 | 0.415 | 0.214 | 0.463 | 2.14 | 0.009 |  |  |  |  | 0.46 | 48.6 | 0.13 | 0.15 | 6.838 | 0.012 | 0.285 | 0.002 | --- | 0.006 | 0 | 0 | 0 | 0 | 0 | 0 | 0 | 0 | 0 | 0 | 0 | 0 | 0 | 0 | 0 | 0 | 0 | 0 | 0 | 0 | 0
427 | 2024-08-02 | 2 |  | 1093.293254 | [21 empty] | 0.98 | 266.19 | 0.93 | 1.93 | 6.729 | 0.032 | 0.245 | 0.018 | 0 | 0.008 |  |  |  |  | 17.71 | 8659.52 | 41.35 | 12.05 | 8.383 | 0.797 | 0.343 | 0.115 | 6.75 | 0.162 |  |  |  | 0.79 | 109.35 | 0.17 | 1.94 | 7.277 | 0.017 | 0.287 | 0.018 | --- | 0.007 | 1.82 | 809.1 | 0.7 | 50.12 | 11.576 | 0.466 | 0.271 | 0.455 | 2.09 | 0.011 |  |  |  |  | 0.56 | 52.78 | 0.11 | 0.14 | 5.886 | 0.01 | 0.226 | 0.001 | --- | 0.007 | 0 | 0 | 0 | 0 | 0 | 0 | 0 | 0 | 0 | 0 | 0 | 0 | 0 | 0 | 0 | 0 | 0 | 0 | 0 | 0 | 0
428 | 2024-08-03 | 1 |  | 2117.15 | [21 empty] | 1.43 | 335.88 | 0.9 | 1.82 | 6.111 | 0.029 | 0.211 | 0.017 | 0 | 0.007 |  |  |  |  | 29.25 | 9723.25 | 37.64 | 16.56 | 8.502 | 0.715 | 0.359 | 0.165 | 4.84 | 0.164 |  |  |  | 0.57 | 89.41 | 0.21 | 1.86 | 6.771 | 0.017 | 0.337 | 0.018 | --- | 0.005 | 2.06 | 1019.11 | 1.02 | 50.35 | 11.222 | 0.433 | 0.243 | 0.457 | 2.36 | 0.012 |  |  |  |  | 0.5 | 86.02 | 0.18 | 0.24 | 6.342 | 0.013 | 0.203 | 0.003 | --- | 0.005 | 0 | 0 | 0 | 0 | 0 | 0 | 0 | 0 | 0 | 0 | 0 | 0 | 0 | 0 | 0 | 0 | 0 | 0 | 0 | 0 | 0
429 | 2024-08-03 | 2 |  | 2086.242 | [21 empty] | 1.74 | 339.83 | 0.78 | 1.6 | 5.562 | 0.027 | 0.209 | 0.016 | 0 | 0.005 |  |  |  |  | 31.93 | 10936.39 | 45.76 | 10.13 | 7.545 | 0.866 | 0.297 | 0.101 | 3.91 | 0.161 |  |  |  | 0.8 | 138.65 | 0.21 | 1.8 | 6.512 | 0.02 | 0.24 | 0.017 | --- | 0.005 | 3.14 | 1180.34 | 0.91 | 51.53 | 10.316 | 0.491 | 0.185 | 0.493 | 2.13 | 0.01 |  |  |  |  | 0.49 | 58.75 | 0.12 | 0.11 | 5.162 | 0.009 | 0.195 | 0.001 | --- | 0.004 | 0 | 0 | 0 | 0 | 0 | 0 | 0 | 0 | 0 | 0 | 0 | 0 | 0 | 0 | 0 | 0 | 0 | 0 | 0 | 0 | 0
430 | 2024-08-04 | 1 |  | 2112.118535 | [21 empty] | 1.43 | 287.5 | 0.86 | 1.76 | 5.751 | 0.03 | 0.25 | 0.018 | 0 | 0.005 |  |  |  |  | 32.42 | 9285.11 | 42.78 | 9.49 | 7.922 | 0.733 | 0.382 | 0.095 | 7.28 | 0.169 |  |  |  | 0.49 | 90.2 | 0.15 | 1.79 | 6.011 | 0.017 | 0.263 | 0.018 | --- | 0.003 | 4.1 | 1447.06 | 1.63 | 50.6 | 9.923 | 0.482 | 0.188 | 0.463 | 2.39 | 0.011 |  |  |  |  | 0.4 | 63.8 | 0.12 | 0.13 | 5.925 | 0.011 | 0.246 | 0.002 | --- | 0.003 | 0 | 0 | 0 | 0 | 0 | 0 | 0 | 0 | 0 | 0 | 0 | 0 | 0 | 0 | 0 | 0 | 0 | 0 | 0 | 0 | 0
431 | 2024-08-04 | 2 |  | 2100.503092 | [21 empty] | 1.05 | 205.56 | 0.65 | 1.42 | 4.773 | 0.025 | 0.197 | 0.015 | 0 | 0.003 |  |  |  |  | 22.84 | 8673.76 | 50.73 | 8.94 | 6.831 | 0.858 | 0.324 | 0.092 | 5.05 | 0.202 |  |  |  | 0.73 | 138.35 | 0.28 | 1.7 | 5.356 | 0.021 | 0.242 | 0.018 | --- | 0.002 | 4.13 | 1499.27 | 2.43 | 49.61 | 10.596 | 0.542 | 0.224 | 0.484 | 2.53 | 0.018 |  |  |  |  | 0.53 | 69.43 | 0.08 | 0.18 | 4.771 | 0.01 | 0.206 | 0.002 | --- | 0.002 | 0 | 0 | 0 | 0 | 0 | 0 | 0 | 0 | 0 | 0 | 0 | 0 | 0 | 0 | 0 | 0 | 0 | 0 | 0 | 0 | 0
432 | 2024-08-05 | 1 |  | 1615.628907 | [21 empty] | 1.47 | 362.7 | 1.15 | 2.14 | 7.063 | 0.04 | 0.324 | 0.021 | 0 | 0.008 |  |  |  |  | 28.69 | 9527.21 | 42.03 | 9.34 | 9.056 | 0.775 | 0.444 | 0.09 | 10.16 | 0.191 |  |  |  | 0.71 | 114.84 | 0.23 | 2.53 | 7.817 | 0.025 | 0.345 | 0.025 | --- | 0.004 | 3.14 | 989.77 | 1.02 | 49.69 | 10.694 | 0.477 | 0.196 | 0.471 | 3.29 | 0.01 |  |  |  |  | 0.46 | 55.61 | 0.11 | 0.13 | 5.859 | 0.009 | 0.241 | 0.009 | --- | 0.004 | 0 | 0 | 0 | 0 | 0 | 0 | 0 | 0 | 0 | 0 | 0 | 0 | 0 | 0 | 0 | 0 | 0 | 0 | 0 | 0 | 0
433 | 2024-08-05 | 2 |  | 2131.49838 | [21 empty] | 1.49 | 359.39 | 1.35 | 2.52 | 7.234 | 0.045 | 0.325 | 0.025 | 0 | 0.008 |  |  |  |  | 27.82 | 8566.4 | 43.59 | 9.32 | 8.269 | 0.948 | 0.401 | 0.092 | 11.42 | 0.17 |  |  |  | 0.69 | 129.73 | 0.27 | 2.22 | 8.137 | 0.025 | 0.384 | 0.022 | --- | 0.005 | 4.97 | 1861.93 | 2.19 | 45.66 | 13.76 | 0.62 | 0.392 | 0.495 | 4.22 | 0.016 |  |  |  |  | 0.49 | 73.31 | 0.2 | 0.37 | 8.093 | 0.014 | 0.401 | 0.004 | --- | 0.005 | 0 | 0 | 0 | 0 | 0 | 0 | 0 | 0 | 0 | 0 | 0 | 0 | 0 | 0 | 0 | 0 | 0 | 0 | 0 | 0 | 0
434 | 2024-08-06 | 1 |  | 2060.157575 | [21 empty] | 1.53 | 427.34 | 1.55 | 2.82 | 8.441 | 0.045 | 0.357 | 0.028 | 0 | 0.01 |  |  |  |  | 31.77 | 9031.45 | 41.13 | 9.81 | 9.156 | 0.744 | 0.474 | 0.099 | 11.44 | 0.173 |  |  |  | 0.69 | 134.07 | 0.22 | 2.54 | 7.736 | 0.022 | 0.323 | 0.025 | --- | 0.005 | 1.47 | 1045.52 | 1.42 | 52.49 | 10.348 | 0.433 | 0.175 | 0.47 | 2.06 | 0.01 |  |  |  |  | 0.56 | 87.63 | 0.23 | 0.25 | 8.505 | 0.015 | 0.388 | 0.003 | --- | 0.006 | 0 | 0 | 0 | 0 | 0 | 0 | 0 | 0 | 0 | 0 | 0 | 0 | 0 | 0 | 0 | 0 | 0 | 0 | 0 | 0 | 0
435 | 2024-08-06 | 2 |  | 2064.105708 | [21 empty] | 1.3 | 337.36 | 1.16 | 2.33 | 7.507 | 0.037 | 0.319 | 0.023 | 0 | 0.006 |  |  |  |  | 37.07 | 10205.67 | 39 | 10.63 | 9.799 | 0.762 | 0.506 | 0.108 | 10.02 | 0.184 |  |  |  | 0.72 | 127.76 | 0.19 | 1.92 | 7.013 | 0.019 | 0.291 | 0.019 | --- | 0.004 | 2.72 | 547.59 | 0.4 | 1.01 | 31.306 | 0.055 | 0.565 | 0.011 | 20.66 | 0.008 |  |  |  |  | 0.59 | 104.62 | 0.18 | 0.23 | 6.915 | 0.016 | 0.301 | 0.011 | --- | 0.004 | 2.72 | 547.59 | 0.4 | 1.01 | 31.306 | 0.055 | 0.565 | 0.011 | 20.66 | 0.008 | 0.39 | 40.01 | 0.12 | 0.1 | 4.93 | 0.008 | 0.257 | 0.001 | 0 | 0.003 | 0
436 | 2024-08-07 | 1 |  | 2156.147 | [21 empty] | 0.99 | 268.11 | 0.95 | 2.58 | 8.013 | 0.036 | 0.379 | 0.026 | 0 | 0.007 |  |  |  |  | 31.46 | 9952.98 | 39.36 | 12.13 | 9.983 | 0.881 | 0.536 | 0.123 | 10.57 | 0.198 |  |  |  | 0.65 | 107.64 | 0.21 | 2.57 | 8.324 | 0.023 | 0.392 | 0.026 | --- | 0.005 | 1.75 | 894.52 | 0.95 | 50.4 | 12.246 | 0.518 | 0.243 | 0.552 | 2.25 | 0.009 |  |  |  |  | 0.49 | 79.06 | 0.19 | 0.23 | 7.741 | 0.015 | 0.375 | 0.003 | --- | 0.006 | 2.79 | 651.21 | 0.71 | 2.83 | 30.509 | 0.128 | 0.812 | 0.028 | 21.3 | 0.01 | 0.33 | 41.17 | 0.15 | 0.14 | 5.875 | 0.012 | 0.349 | 0.002 | 0 | 0.003 | 0
437 | 2024-08-07 | 2 |  | 2090.154347 | [21 empty] | 1.42 | 419.54 | 1.81 | 2.77 | 8.027 | 0.05 | 0.341 | 0.029 | 0 | 0.009 |  |  |  |  | 30.33 | 9499.73 | 43.99 | 11.09 | 8.895 | 0.943 | 0.396 | 0.117 | 9.25 | 0.191 |  |  |  | 0.63 | 110.45 | 0.29 | 2.43 | 8.089 | 0.022 | 0.324 | 0.025 | --- | 0.004 | 2.47 | 1118.86 | 1.83 | 49.83 | 11.773 | 0.507 | 0.243 | 0.552 | 2.5 | 0.01 |  |  |  |  | 0.59 | 81.33 | 0.16 | 0.23 | 7.339 | 0.013 | 0.295 | 0.003 | --- | 0.004 | 1.77 | 546.62 | 0.64 | 2.05 | 32.797 | 0.112 | 0.582 | 0.022 | 17.65 | 0.007 | 0.43 | 46.58 | 0.17 | 0.14 | 7.447 | 0.012 | 0.354 | 0.002 | 0 | 0.004 | 0
438 | 2024-08-08 | 1 |  | 1621.062733 | [21 empty] | 1.37 | 541.8 | 1.88 | 3.35 | 8.891 | 0.052 | 0.43 | 0.035 | 0 | 0.012 |  |  |  |  | 22.65 | 9093.56 | 38.65 | 12.38 | 9.655 | 0.781 | 0.47 | 0.132 | 11.62 | 0.189 |  |  |  | 0.56 | 117.21 | 0.24 | 2.66 | 8.305 | 0.021 | 0.379 | 0.027 | --- | 0.006 | 1.05 | 930.65 | 1.23 | 51.24 | 10.359 | 0.446 | 0.194 | 0.505 | 2.1 | 0.01 |  |  |  |  | 0.49 | 87.82 | 0.16 | 0.32 | 6.966 | 0.012 | 0.309 | 0.003 | --- | 0.004 | 2.14 | 625.96 | 0.46 | 1.09 | 32.625 | 0.067 | 0.579 | 0.011 | 19.31 | 0.01 | 0.33 | 45.03 | 0.17 | 0.11 | 5.718 | 0.01 | 0.326 | 0.001 | 0 | 0.005 | 0
439 | 2024-08-08 | 2 |  | 1954.25178 | [21 empty] | 2.42 | 879.86 | 2.99 | 4.48 | 12.583 | 0.067 | 0.748 | 0.048 | 0 | 0.02 |  |  |  |  | 24.95 | 10927.87 | 42.9 | 10.39 | 10.348 | 0.796 | 0.662 | 0.112 | 9.67 | 0.242 |  |  |  | 0.75 | 218.06 | 0.38 | 3.78 | 9.102 | 0.031 | 0.477 | 0.04 | --- | 0.007 | 0.95 | 780.4 | 1.14 | 50.93 | 11.579 | 0.445 | 0.197 | 0.563 | 2.19 | 0.008 |  |  |  |  | 0.69 | 197.49 | 0.42 | 1.47 | 9.528 | 0.024 | 0.546 | 0.016 | --- | 0.008 | 2.57 | 2146.64 | 2.92 | 45.91 | 13.124 | 0.448 | 0.396 | 0.472 | 4.91 | 0.023 | 0.53 | 179.75 | 0.42 | 1.06 | 10.963 | 0.02 | 0.639 | 0.011 | 0 | 0.009 | 0
440 | 2024-08-09 | 1 |  | 2142.260865 | [21 empty] | 1.37 | 585.4 | 1.9 | 3.56 | 8.521 | 0.053 | 0.429 | 0.036 | 0 | 0.011 |  |  |  |  | 24.1 | 13319.35 | 49.96 | 7.98 | 8.342 | 0.768 | 0.493 | 0.083 | 8.77 | 0.242 |  |  |  | 0.65 | 155.93 | 0.33 | 3.59 | 8.958 | 0.03 | 0.446 | 0.037 | --- | 0.006 | 1.35 | 1037.63 | 1.55 | 53.19 | 10.419 | 0.454 | 0.147 | 0.554 | 1.19 | 0.014 |  |  |  |  | 0.63 | 119.57 | 0.28 | 0.29 | 8.484 | 0.016 | 0.453 | 0.004 | --- | 0.005 | 3.37 | 2108.41 | 2.58 | 23.85 | 23.716 | 0.334 | 0.787 | 0.243 | 10.15 | 0.022 | 0.53 | 79.82 | 0.27 | 0.24 | 6.314 | 0.013 | 0.44 | 0.003 | 0 | 0.005 | 0
441 | 2024-08-09 | 2 |  | 2139.519136 | [21 empty] | 0.89 | 469.39 | 1.49 | 2.97 | 7.834 | 0.047 | 0.378 | 0.03 | 0 | 0.009 |  |  |  |  | 20.01 | 14174.77 | 53.1 | 9.68 | 8.227 | 0.902 | 0.466 | 0.099 | 3.92 | 0.261 |  |  |  | 0.59 | 151.88 | 0.27 | 2.85 | 7.89 | 0.026 | 0.347 | 0.029 | --- | 0.004 | 0.84 | 807.42 | 1.51 | 51.91 | 10.533 | 0.489 | 0.186 | 0.538 | 1.72 | 0.015 |  |  |  |  | 0.53 | 98.55 | 0.21 | 0.21 | 7.328 | 0.013 | 0.371 | 0.003 | --- | 0.005 | 2.14 | 813.26 | 0.82 | 2.78 | 37.46 | 0.084 | 0.599 | 0.029 | 7.4 | 0.011 | 0.43 | 56.43 | 0.26 | 0.16 | 5.883 | 0.013 | 0.43 | 0.002 | 0 | 0.005 | 0
442 | 2024-08-10 | 1 |  | 1884.628692 | [21 empty] | 1.7 | 807.78 | 1.79 | 3.23 | 8.752 | 0.049 | 0.453 | 0.032 | 0 | 0.01 |  |  |  |  | 27.56 | 15403.71 | 43.08 | 12.31 | 8.253 | 0.745 | 0.42 | 0.124 | 4.68 | 0.183 |  |  |  | 0.53 | 174.07 | 0.29 | 2.77 | 8.14 | 0.022 | 0.412 | 0.028 | --- | 0.005 | 1.2 | 1065.53 | 1.38 | 51.16 | 9.918 | 0.45 | 0.187 | 0.489 | 2.04 | 0.007 |  |  |  |  | 0.47 | 118.22 | 0.2 | 0.25 | 7.53 | 0.014 | 0.392 | 0.003 | --- | 0.005 | 1.6 | 616.84 | 0.47 | 1.32 | 38.2 | 0.045 | 0.572 | 0.014 | 5.59 | 0.008 | 0.37 | 56.25 | 0.21 | 0.18 | 4.842 | 0.013 | 0.387 | 0.002 | 0 | 0.004 | 0
443 | 2024-08-10 | 2 |  | 2148.109818 | [21 empty] | 1.3 | 531.16 | 1.06 | 2.33 | 6.647 | 0.039 | 0.35 | 0.024 | 0 | 0.006 |  |  |  |  | 26.75 | 13004.91 | 51.54 | 9.09 | 8.149 | 0.881 | 0.479 | 0.093 | 4.75 | 0.203 |  |  |  | 0.53 | 190.67 | 0.24 | 2.73 | 7.629 | 0.027 | 0.41 | 0.028 | --- | 0.004 | 1.3 | 1217.09 | 1.37 | 51.49 | 10.338 | 0.473 | 0.189 | 0.503 | 1.93 | 0.009 |  |  |  |  | 0.47 | 107.37 | 0.15 | 0.2 | 6.804 | 0.013 | 0.367 | 0.002 | --- | 0.003 | 1.6 | 684.73 | 0.53 | 1.88 | 37.66 | 0.063 | 0.636 | 0.019 | 7.49 | 0.008 | 0.3 | 75.42 | 0.21 | 0.18 | 6.585 | 0.014 | 0.454 | 0.002 | 0 | 0.004 | 0
444 | 2024-08-11 | 1 |  | 2138.991609 | [21 empty] | 1.45 | 504.99 | 0.97 | 2.07 | 7.004 | 0.036 | 0.293 | 0.021 | 0 | 0.008 |  |  |  |  | 24.54 | 12561.05 | 43.09 | 11.86 | 8.76 | 0.794 | 0.395 | 0.12 | 5.91 | 0.173 |  |  |  | 0.67 | 182.32 | 0.22 | 2.06 | 7.733 | 0.022 | 0.342 | 0.021 | --- | 0.005 | 2.58 | 1899.63 | 1.36 | 49 | 11.042 | 0.51 | 0.259 | 0.483 | 2.93 | 0.015 |  |  |  |  | 0.5 | 91.01 | 0.15 | 0.16 | 6.948 | 0.014 | 0.314 | 0.002 | --- | 0.003 | 2.75 | 797.85 | 0.5 | 1.47 | 40.338 | 0.069 | 0.62 | 0.016 | 5.25 | 0.008 | 0.4 | 71.1 | 0.19 | 0.15 | 6.494 | 0.015 | 0.38 | 0.002 | 0 | 0.006 | 0
445 | 2024-08-11 | 2 |  | 2028.25325 | [21 empty] | 1.45 | 391.55 | 0.8 | 1.77 | 7.324 | 0.031 | 0.303 | 0.018 | 0 | 0.004 |  |  |  |  | 25.16 | 10377.44 | 44.61 | 10.66 | 8.636 | 0.765 | 0.444 | 0.108 | 6.08 | 0.164 |  |  |  | 0.76 | 205.68 | 0.22 | 1.85 | 7.754 | 0.02 | 0.346 | 0.019 | --- | 0.004 | 4.47 | 2283.61 | 1.68 | 48.51 | 11.562 | 0.521 | 0.284 | 0.489 | 3.12 | 0.017 |  |  |  |  | 0.53 | 101.7 | 0.18 | 0.13 | 7.478 | 0.013 | 0.363 | 0.002 | --- | 0.004 | 2.57 | 744.63 | 0.45 | 1.14 | 40.714 | 0.061 | 0.591 | 0.012 | 5.69 | 0.01 | 0.43 | 86.68 | 0.13 | 0.11 | 7.45 | 0.011 | 0.316 | 0.002 | 0 | 0.003 | 0
446 | 2024-08-12 | 1 |  | 1930.346 | [21 empty] | 1.24 | 414.31 | 0.85 | 1.73 | 6.456 | 0.033 | 0.297 | 0.018 | 0 | 0.007 |  |  |  |  | 20.91 | 9510.01 | 42.65 | 9.9 | 8.269 | 0.7 | 0.432 | 0.101 | 6.55 | 0.184 |  |  |  | 0.76 | 199.83 | 0.18 | 1.67 | 7.201 | 0.02 | 0.366 | 0.017 | --- | 0.006 | 3.5 | 2651.99 | 1.53 | 48.65 | 10.081 | 0.607 | 0.344 | 0.523 | 3.32 | 0.026 |  |  |  |  | 0.56 | 136.86 | 0.15 | 0.14 | 6.888 | 0.015 | 0.363 | 0.002 | --- | 0.006 | 3.05 | 1358.9 | 0.6 | 1.57 | 31.451 | 0.123 | 0.644 | 0.017 | 17.96 | 0.014 | 0.43 | 94.68 | 0.18 | 0.12 | 7.735 | 0.015 | 0.48 | 0.002 | 0 | 0.006 | 0
447 | 2024-08-12 | 2 |  | 2098.417125 | [21 empty] | 1.4 | 390.64 | 0.89 | 1.98 | 6.252 | 0.035 | 0.257 | 0.021 | 0 | 0.005 |  |  |  |  | 20.71 | 8698.39 | 53.07 | 6.34 | 7.809 | 0.783 | 0.356 | 0.068 | 12.97 | 0.19 |  |  |  | 0.77 | 170.96 | 0.18 | 2.14 | 6.713 | 0.025 | 0.279 | 0.022 | --- | 0.005 | 4.38 | 1648.05 | 1.01 | 46.35 | 10.586 | 0.526 | 0.182 | 0.518 | 4.44 | 0.014 |  |  |  |  | 0.42 | 96.59 | 0.13 | 0.1 | 5.915 | 0.012 | 0.25 | 0.001 | --- | 0.003 | 0 | 0 | 0 | 0 | 0 | 0 | 0 | 0 | 0 | 0 | 0 | 0 | 0 | 0 | 0 | 0 | 0 | 0 | 0 | 0 | 0
448 | 2024-08-13 | 1 |  | 2054.019 | [21 empty] | 1.33 | 430.18 | 0.83 | 1.6 | 5.95 | 0.029 | 0.21 | 0.017 | 0 | 0.004 |  |  |  |  | 23.55 | 11263.49 | 44.28 | 9.8 | 8.037 | 0.724 | 0.264 | 0.102 | 8.49 | 0.179 |  |  |  | 0.73 | 172.25 | 0.15 | 1.53 | 6.075 | 0.019 | 0.211 | 0.016 | --- | 0.003 | 3.83 | 2115.12 | 1.04 | 51.1 | 10.289 | 0.585 | 0.173 | 0.507 | 1.61 | 0.013 |  |  |  |  | 0.53 | 92.29 | 0.12 | 0.08 | 5.78 | 0.013 | 0.207 | 0.001 | --- | 0.003 | 0 | 0 | 0 | 0 | 0 | 0 | 0 | 0 | 0 | 0 | 0 | 0 | 0 | 0 | 0 | 0 | 0 | 0 | 0 | 0 | 0
449 | 2024-08-13 | 2 |  | 2085.6105 | [21 empty] | 1.23 | 368.45 | 0.74 | 1.81 | 6.232 | 0.03 | 0.221 | 0.019 | 0 | 0.004 |  |  |  |  | 30.89 | 11680.72 | 40.34 | 5.47 | 7.804 | 0.547 | 0.278 | 0.057 | 13.3 | 0.086 |  |  |  | 0.88 | 219.77 | 0.18 | 2.01 | 6.577 | 0.026 | 0.245 | 0.021 | --- | 0.003 | 4.22 | 2288.59 | 1.67 | 50.78 | 10.161 | 0.527 | 0.131 | 0.505 | 1.27 | 0.014 |  |  |  |  | 0.6 | 96.24 | 0.12 | 0.11 | 5.885 | 0.011 | 0.234 | 0.001 | --- | 0.003 | 0 | 0 | 0 | 0 | 0 | 0 | 0 | 0 | 0 | 0 | 0 | 0 | 0 | 0 | 0 | 0 | 0 | 0 | 0 | 0 | 0
450 | 2024-08-14 | 1 |  | 2110.448879 | [21 empty] | 1.23 | 269.76 | 0.82 | 1.72 | 7.203 | 0.038 | 0.265 | 0.017 | 0 | 0.004 |  |  |  |  | 19.16 | 7302.31 | 46.24 | 7.61 | 8.616 | 1.258 | 0.326 | 0.075 | 9.91 | 0.136 |  |  |  | 0.71 | 133.2 | 0.15 | 1.88 | 8.023 | 0.021 | 0.305 | 0.018 | --- | 0.004 | 4.21 | 1984.16 | 1.16 | 52.54 | 10.086 | 0.609 | 0.135 | 0.492 | 1.85 | 0.009 |  |  |  |  | 0.55 | 87.55 | 0.12 | 0.11 | 7.173 | 0.012 | 0.262 | 0.001 | --- | 0.003 | 0 | 0 | 0 | 0 | 0 | 0 | 0 | 0 | 0 | 0 | 0 | 0 | 0 | 0 | 0 | 0 | 0 | 0 | 0 | 0 | 0
451 | 2024-08-14 | 2 |  | 2103.970413 | [21 empty] | 1.09 | 345.44 | 0.89 | 1.97 | 7.182 | 0.035 | 0.26 | 0.019 | 0 | 0.004 |  |  |  |  | 21.95 | 9363.22 | 44.04 | 7.42 | 8.434 | 0.858 | 0.331 | 0.073 | 11.16 | 0.154 |  |  |  | 0.55 | 133.85 | 0.17 | 1.92 | 7.401 | 0.021 | 0.262 | 0.019 | --- | 0.003 | 4.66 | 1867.85 | 1.06 | 52.1 | 10.452 | 0.619 | 0.162 | 0.512 | 2 | 0.01 |  |  |  |  | 0.42 | 73.06 | 0.16 | 0.11 | 7.169 | 0.013 | 0.261 | 0.01 | --- | 0.004 | 3.36 | 1260.86 | 1.1 | 3.09 | 36.518 | 0.141 | 0.731 | 0.03 | 14.41 | 0.016 | 0.36 | 65.19 | 0.12 | 0.08 | 6.476 | 0.01 | 0.258 | 0.001 | 0 | 0.003 | 0
452 | 2024-08-15 | 1 |  | 2062.713877 | [21 empty] | 1.15 | 342.45 | 1.01 | 2.24 | 7.666 | 0.039 | 0.303 | 0.023 | 0 | 0.007 |  |  |  |  | 22.57 | 8867.05 | 45.79 | 8.04 | 8.447 | 0.83 | 0.356 | 0.08 | 8.74 | 0.162 |  |  |  | 0.73 | 188.68 | 0.23 | 1.83 | 7.931 | 0.022 | 0.323 | 0.019 | --- | 0.005 | 3.5 | 1973.67 | 1.94 | 51.12 | 11.656 | 0.61 | 0.191 | 0.558 | 1.92 | 0.016 |  |  |  |  | 0.5 | 99.69 | 0.14 | 0.57 | 7.613 | 0.015 | 0.304 | 0.006 | --- | 0.005 | 3.6 | 1498.12 | 0.74 | 1.84 | 31.267 | 0.14 | 0.733 | 0.019 | 18.37 | 0.014 | 0.43 | 62.49 | 0.13 | 0.08 | 7.018 | 0.012 | 0.323 | 0.002 | 0 | 0.004 | 0
453 | 2024-08-15 | 2 |  | 2082.538593 | [21 empty] | 1.15 | 375.99 | 0.94 | 2.14 | 6.959 | 0.036 | 0.287 | 0.022 | 0 | 0.007 |  |  |  |  | 23.36 | 8630.4 | 44.41 | 9.42 | 8.983 | 0.855 | 0.406 | 0.096 | 9.38 | 0.165 |  |  |  | 0.5 | 168.02 | 0.22 | 1.95 | 7.229 | 0.02 | 0.308 | 0.02 | --- | 0.004 | 2.3 | 1700.72 | 1.48 | 54.98 | 10.206 | 0.504 | 0.139 | 0.509 | 1.03 | 0.017 |  |  |  |  | 0.5 | 77.78 | 0.16 | 0.67 | 6.714 | 0.014 | 0.331 | 0.007 | --- | 0.004 | 3.2 | 1456.64 | 0.57 | 1.77 | 34.831 | 0.09 | 0.717 | 0.013 | 12.99 | 0.012 | 0.47 | 112.72 | 0.15 | 0.12 | 7.789 | 0.013 | 0.366 | 0.002 | 0 | 0.004 | 0
454 | 2024-08-16 | 1 |  | 2114.604176 | [21 empty] | 1.45 | 506.05 | 1.22 | 2.24 | 7.084 | 0.038 | 0.291 | 0.022 | 0 | 0.007 |  |  |  |  | 24.95 | 9388.16 | 44.95 | 8.53 | 8.057 | 0.748 | 0.33 | 0.086 | 9.39 | 0.155 |  |  |  | 0.63 | 224.73 | 0.23 | 1.94 | 6.94 | 0.019 | 0.293 | 0.019 | --- | 0.004 | 3.2 | 2128.5 | 1.77 | 51.19 | 10.147 | 0.479 | 0.15 | 0.487 | 2.08 | 0.022 |  |  |  |  | 0.5 | 124 | 0.14 | 0.13 | 6.438 | 0.011 | 0.27 | 0.002 | --- | 0.003 | 3.8 | 2424.73 | 0.73 | 1.57 | 34.05 | 0.101 | 0.62 | 0.016 | 11.62 | 0.016 | 0.43 | 96.59 | 0.14 | 0.09 | 6.472 | 0.01 | 0.299 | 0.001 | 0 | 0.003 | 0
455 | 2024-08-16 | 2 |  | 2085.145396 | [21 empty] | 1.75 | 503.31 | 1.22 | 2.51 | 7.156 | 0.04 | 0.329 | 0.026 | 0 | 0.005 |  |  |  |  | 30.99 | 10016.39 | 46.51 | 7.07 | 7.486 | 0.752 | 0.364 | 0.073 | 8.88 | 0.146 |  |  |  | 0.57 | 191.82 | 0.25 | 2.26 | 6.878 | 0.018 | 0.311 | 0.023 | --- | 0.004 | 2.5 | 1864.28 | 1.88 | 51.46 | 9.039 | 0.367 | 0.128 | 0.442 | 1.99 | 0.018 |  |  |  |  | 0.53 | 129.07 | 0.18 | 0.13 | 6.692 | 0.01 | 0.306 | 0.002 | --- | 0.004 | 3.6 | 2358.9 | 0.84 | 2.38 | 30.601 | 0.123 | 0.581 | 0.024 | 15.7 | 0.014 | 0.47 | 92.26 | 0.18 | 0.09 | 6.508 | 0.009 | 0.323 | 0.001 | 0 | 0.004 | 0
456 | 2024-08-17 | 1 |  | 2112.494378 | [21 empty] | 1.37 | 445.32 | 1.14 | 2.19 | 6.744 | 0.037 | 0.331 | 0.022 | 0 | 0.005 |  |  |  |  | 31.41 | 10696.38 | 44.91 | 9.25 | 8.004 | 0.834 | 0.401 | 0.093 | 3.82 | 0.136 |  |  |  | 0.53 | 136.54 | 0.24 | 2.04 | 6.779 | 0.018 | 0.347 | 0.021 | --- | 0.004 | 1.5 | 1273.08 | 2.06 | 52.21 | 9.591 | 0.441 | 0.16 | 0.483 | 1.74 | 0.014 |  |  |  |  | 0.49 | 106.15 | 0.18 | 0.15 | 6.735 | 0.012 | 0.361 | 0.002 | --- | 0.004 | 2.84 | 1057.3 | 0.68 | 1.22 | 36.066 | 0.067 | 0.63 | 0.013 | 11.23 | 0.01 | 0.43 | 62.97 | 0.18 | 0.11 | 6.007 | 0.01 | 0.411 | 0.002 | 0 | 0.006 | 0
457 | 2024-08-17 | 2 |  | 2072.394 | [21 empty] | 1.34 | 549.81 | 1.21 | 2.29 | 6.906 | 0.037 | 0.296 | 0.023 | 0 | 0.006 |  |  |  |  | 38.77 | 14892.37 | 50.87 | 8.64 | 7.005 | 0.919 | 0.324 | 0.087 | 3.67 | 0.223 |  |  |  | 0.5 | 164.18 | 0.32 | 2.2 | 7.302 | 0.022 | 0.324 | 0.022 | --- | 0.004 | 1.57 | 1082.63 | 2.11 | 52.59 | 9.048 | 0.469 | 0.124 | 0.475 | 1.64 | 0.011 |  |  |  |  | 0.53 | 128.26 | 0.2 | 0.16 | 7.063 | 0.013 | 0.335 | 0.002 | --- | 0.004 | 3.79 | 1897.87 | 1.02 | 4.67 | 33.632 | 0.128 | 0.644 | 0.047 | 10.37 | 0.014 | 0.49 | 95.59 | 0.19 | 0.17 | 5.676 | 0.011 | 0.318 | 0.002 | 0 | 0.004 | 0
458 | 2024-08-18 | 1 |  | 2140.988666 | [21 empty] | 1.55 | 444.63 | 1.09 | 2.19 | 7.278 | 0.035 | 0.328 | 0.023 | 0 | 0.006 |  |  |  |  | 29.57 | 12274.91 | 49.21 | 10.34 | 7.924 | 0.766 | 0.333 | 0.105 | 5.12 | 0.189 |  |  |  | 0.47 | 139.13 | 0.26 | 2.03 | 7.092 | 0.018 | 0.288 | 0.021 | --- | 0.004 | 1.9 | 1291.42 | 2.63 | 51.14 | 9.39 | 0.43 | 0.121 | 0.476 | 1.93 | 0.013 |  |  |  |  | 0.43 | 99.71 | 0.19 | 0.16 | 7.057 | 0.014 | 0.3 | 0.002 | --- | 0.004 | 3.39 | 1538.65 | 1.12 | 3.67 | 30.723 | 0.135 | 0.544 | 0.038 | 15.34 | 0.013 | 0.37 | 78.59 | 0.16 | 0.11 | 6.183 | 0.011 | 0.292 | 0.002 | 0 | 0.004 | 0
459 | 2024-08-18 | 2 |  | 1997.726657 | [21 empty] | 1.8 | 641.69 | 1.02 | 2.42 | 8.782 | 0.031 | 0.349 | 0.022 | 0 | 0.008 |  |  |  |  | 42.98 | 16253.5 | 41.31 | 14.63 | 9.777 | 0.859 | 0.463 | 0.138 | 5.65 | 0.255 |  |  |  | 0.5 | 180.61 | 0.27 | 2.31 | 8.969 | 0.017 | 0.365 | 0.021 | --- | 0.004 | 1.4 | 957.89 | 1.93 | 50.88 | 10.334 | 0.398 | 0.144 | 0.456 | 2.15 | 0.01 |  |  |  |  | 0.47 | 120.31 | 0.2 | 0.15 | 8.41 | 0.013 | 0.362 | 0.002 | --- | 0.004 | 3 | 1208.46 | 0.81 | 2.17 | 35.082 | 0.091 | 0.603 | 0.022 | 10.04 | 0.012 | 0.4 | 65.5 | 0.2 | 0.12 | 6.915 | 0.012 | 0.343 | 0.002 | 0 | 0.004 | 0
460 | 2024-08-19 | 1 |  | 2012.146149 | [21 empty] | 1.39 | 486.03 | 0.78 | 2.6 | 9.117 | 0.027 | 0.37 | 0.024 | 0 | 0.008 |  |  |  |  | 35.9 | 16842.8 | 38.59 | 13.61 | 10.25 | 0.773 | 0.502 | 0.122 | 4.64 | 0.284 |  |  |  | 0.98 | 381.58 | 0.57 | 2.78 | 10.17 | 0.022 | 0.418 | 0.025 | --- | 0.009 | 2.02 | 1340.52 | 2.15 | 52.61 | 10.952 | 0.363 | 0.18 | 0.425 | 1.78 | 0.015 |  |  |  |  | 0.59 | 160.12 | 0.23 | 0.19 | 9.753 | 0.012 | 0.42 | 0.012 | --- | 0.007 | 2.77 | 1588.91 | 1.1 | 2.33 | 30.535 | 0.104 | 0.646 | 0.021 | 17.57 | 0.017 | 0.47 | 96.16 | 0.2 | 0.12 | 8.38 | 0.01 | 0.4 | 0.002 | 0 | 0.005 | 0
461 | 2024-08-19 | 2 |  | 2119.683601 | [21 empty] | 1.58 | 601.53 | 1.13 | 2.63 | 8.411 | 0.037 | 0.297 | 0.024 | 0 | 0.008 |  |  |  |  | 33.12 | 14457.61 | 43.72 | 10.99 | 8.453 | 0.763 | 0.339 | 0.101 | 4.82 | 0.233 |  |  |  | 0.62 | 205.31 | 0.26 | 1.5 | 8.632 | 0.014 | 0.342 | 0.014 | --- | 0.005 | 2.17 | 2111.92 | 2.55 | 52.18 | 10.183 | 0.425 | 0.129 | 0.461 | 1.91 | 0.021 |  |  |  |  | 0.56 | 173.82 | 0.25 | 0.7 | 8.313 | 0.011 | 0.339 | 0.007 | --- | 0.004 | 3.26 | 2301.95 | 1.08 | 3.31 | 26.423 | 0.125 | 0.566 | 0.03 | 27.14 | 0.015 | 0.39 | 108.52 | 0.21 | 0.2 | 8.191 | 0.012 | 0.314 | 0.002 | 0 | 0.005 | 0
462 | 2024-08-20 | 1 |  | 2045.484498 | [21 empty] | 1.82 | 647.23 | 1.1 | 2.79 | 9.297 | 0.039 | 0.346 | 0.027 | 0 | 0.01 |  |  |  |  | 30.39 | 14525.9 | 36.73 | 16 | 9.737 | 0.804 | 0.395 | 0.155 | 4.93 | 0.243 |  |  |  | 0.57 | 189.84 | 0.25 | 1.97 | 9.266 | 0.018 | 0.354 | 0.019 | --- | 0.005 | 1.3 | 1161.28 | 1.75 | 52.9 | 10.586 | 0.384 | 0.117 | 0.478 | 1.77 | 0.013 |  |  |  |  | 0.53 | 168.9 | 0.22 | 0.93 | 9.557 | 0.015 | 0.371 | 0.009 | --- | 0.006 | 3.5 | 1858.99 | 0.9 | 2.85 | 30.302 | 0.099 | 0.63 | 0.027 | 14.41 | 0.014 | 0.4 | 93.21 | 0.19 | 0.15 | 8.166 | 0.009 | 0.348 | 0.002 | 0 | 0.004 | 0
463 | 2024-08-20 | 2 |  | 2068.204859 | [21 empty] | 2.03 | 586.28 | 1.09 | 2.42 | 7.981 | 0.045 | 0.305 | 0.025 | 0 | 0.007 |  |  |  |  | 35.68 | 12743.48 | 44.29 | 8.5 | 8.511 | 0.971 | 0.324 | 0.086 | 7.05 | 0.199 |  |  |  | 0.83 | 202.33 | 0.19 | 1.96 | 7.025 | 0.02 | 0.26 | 0.02 | --- | 0.004 | 4.04 | 2229.4 | 1.74 | 52.24 | 9.562 | 0.473 | 0.147 | 0.463 | 1.92 | 0.017 |  |  |  |  | 0.55 | 124.91 | 0.15 | 0.19 | 7.223 | 0.013 | 0.289 | 0.002 | --- | 0.004 | 4.08 | 3187.03 | 0.94 | 4.24 | 27.704 | 0.167 | 0.617 | 0.043 | 16.75 | 0.018 | 0.53 | 89.84 | 0.16 | 0.11 | 6.969 | 0.012 | 0.285 | 0.002 | 0 | 0.003 | 0
464 | 2024-08-21 | 1 |  | 2049.770541 | [21 empty] | 1.94 | 566.28 | 1.35 | 2.84 | 7.54 | 0.047 | 0.299 | 0.028 | 0 | 0.008 |  |  |  |  | 31.28 | 12639.37 | 42.59 | 9.64 | 8.488 | 0.879 | 0.345 | 0.094 | 9.17 | 0.188 |  |  |  | 0.62 | 121.21 | 0.24 | 2.52 | 7.239 | 0.02 | 0.28 | 0.025 | --- | 0.004 | 1.63 | 1125.42 | 1.42 | 53.4 | 9.33 | 0.444 | 0.115 | 0.501 | 1.18 | 0.01 |  |  |  |  | 0.5 | 102.22 | 0.18 | 0.19 | 6.951 | 0.013 | 0.28 | 0.002 | --- | 0.004 | 4.03 | 1573.67 | 0.73 | 2.77 | 33.106 | 0.108 | 0.559 | 0.027 | 12.45 | 0.012 | 0.4 | 66.25 | 0.15 | 0.12 | 5.823 | 0.011 | 0.253 | 0.001 | 0 | 0.003 | 0
465 | 2024-08-21 | 2 |  | 1991.2761 | [21 empty] | 1.76 | 488.42 | 1.71 | 3.45 | 7.535 | 0.059 | 0.271 | 0.036 | 0 | 0.007 |  |  |  |  | 32.36 | 11942.03 | 46.02 | 8.91 | 8.643 | 0.985 | 0.359 | 0.09 | 8.29 | 0.174 |  |  |  | 0.63 | 145.88 | 0.46 | 3.44 | 8.191 | 0.031 | 0.324 | 0.035 | --- | 0.003 | 1.57 | 958.59 | 1.87 | 52.81 | 9.818 | 0.455 | 0.137 | 0.525 | 1.52 | 0.008 |  |  |  |  | 0.43 | 73.05 | 0.17 | 0.19 | 6.788 | 0.011 | 0.276 | 0.002 | --- | 0.003 | 2.68 | 928.04 | 2.04 | 5.82 | 29.473 | 0.163 | 0.487 | 0.058 | 14.72 | 0.012 | 0.29 | 41.71 | 0.16 | 0.12 | 5.463 | 0.01 | 0.276 | 0.001 | 0 | 0.003 | 0
466 | 2024-08-22 | 1 |  | 2031.3742 | [21 empty] | 2.39 | 534.29 | 1.72 | 3.06 | 8.473 | 0.053 | 0.325 | 0.033 | 0 | 0.008 |  |  |  |  | 34.17 | 12515.37 | 48.08 | 7.2 | 8.552 | 0.856 | 0.35 | 0.075 | 6.67 | 0.191 |  |  |  | 0.5 | 91.56 | 0.26 | 1.97 | 8.241 | 0.021 | 0.319 | 0.021 | --- | 0.006 | 1.3 | 919.07 | 1.67 | 45.69 | 10.466 | 0.461 | 0.174 | 0.452 | 6.56 | 0.006 |  |  |  |  | 0.46 | 89.04 | 0.26 | 0.94 | 8.089 | 0.025 | 0.319 | 0.016 | --- | 0.003 | 2.56 | 651.42 | 1.04 | 3.48 | 31.034 | 0.099 | 0.531 | 0.038 | 13.43 | 0.01 | 0.33 | 46.11 | 0.23 | 0.16 | 7.048 | 0.013 | 0.302 | 0.003 | 0 | 0.009 | 0
467 | 2024-08-22 | 2 |  | 1367.163705 | [21 empty] | 2.45 | 530.47 | 2.13 | 4.15 | 9.39 | 0.067 | 0.42 | 0.046 | 0 | 0.01 |  |  |  |  | 29.17 | 9073.56 | 43.71 | 8.55 | 7.966 | 0.724 | 0.335 | 0.093 | 10.41 | 0.131 |  |  |  | 0.6 | 99.01 | 0.33 | 2.87 | 8.804 | 0.026 | 0.401 | 0.032 | --- | 0.005 | 1.2 | 806.36 | 2.21 | 50.53 | 9.831 | 0.453 | 0.133 | 0.492 | 2.14 | 0.007 |  |  |  |  | 0.49 | 63.79 | 0.27 | 0.36 | 8.716 | 0.019 | 0.425 | 0.005 | --- | 0.005 | 2.79 | 786.9 | 2.97 | 8.59 | 28.831 | 0.201 | 0.554 | 0.094 | 12.86 | 0.01 | 0.43 | 43.63 | 0.23 | 0.17 | 6.853 | 0.013 | 0.358 | 0.003 | 0 | 0.004 | 0
468 | 2024-08-23 | 1 |  | 1869.290625 | [21 empty] | 2.31 | 495.7 | 1.98 | 3.61 | 8.07 | 0.064 | 0.341 | 0.042 | 0 | 0.008 |  |  |  |  | 25.24 | 7423.08 | 39 | 8.03 | 7.175 | 0.661 | 0.277 | 0.091 | 12 | 0.095 |  |  |  | 0.56 | 102.66 | 0.36 | 2.43 | 7.6 | 0.027 | 0.33 | 0.028 | --- | 0.005 | 2.44 | 1061.86 | 3.25 | 50.46 | 10.804 | 0.485 | 0.161 | 0.555 | 2.18 | 0.012 |  |  |  |  | 0.52 | 90.63 | 0.36 | 1.5 | 7.668 | 0.029 | 0.351 | 0.018 | --- | 0.004 | 2.91 | 793.5 | 1.94 | 8.23 | 30.708 | 0.145 | 0.574 | 0.094 | 8.73 | 0.012 | 0.45 | 64.1 | 0.32 | 0.5 | 6.928 | 0.021 | 0.388 | 0.006 | 0 | 0.004 | 0
469 | 2024-08-23 | 2 |  | 2019.518896 | [21 empty] | 1.62 | 438.32 | 1.38 | 3.07 | 7.467 | 0.057 | 0.313 | 0.035 | 0 | 0.006 |  |  |  |  | 16.13 | 7142.43 | 40.84 | 9.63 | 7.786 | 0.889 | 0.294 | 0.108 | 11.57 | 0.114 |  |  |  | 0.53 | 73.13 | 0.22 | 2.77 | 7.822 | 0.023 | 0.323 | 0.031 | --- | 0.003 | 0.85 | 538.25 | 0.78 | 51.46 | 9.727 | 0.415 | 0.115 | 0.546 | 1.92 | 0.004 |  |  |  |  | 0.49 | 59.32 | 0.25 | 0.36 | 7.772 | 0.017 | 0.35 | 0.005 | --- | 0.004 | 2.19 | 540.49 | 1.4 | 5.14 | 29.701 | 0.125 | 0.492 | 0.059 | 12.73 | 0.008 | 0.26 | 36.1 | 0.21 | 0.22 | 6.038 | 0.014 | 0.311 | 0.003 | 0 | 0.004 | 0
470 | 2024-08-24 | 1 |  | 2039.842 | [21 empty] | 1.45 | 403.29 | 1.72 | 3.56 | 7.71 | 0.06 | 0.289 | 0.04 | 0 | 0.008 |  |  |  |  | 22.98 | 9091.29 | 49.91 | 8.3 | 7.61 | 0.855 | 0.318 | 0.092 | 7.25 | 0.153 |  |  |  | 0.4 | 84.77 | 0.23 | 3.45 | 7.93 | 0.028 | 0.313 | 0.039 | --- | 0.004 | 1 | 502.17 | 0.79 | 51.18 | 10.954 | 0.414 | 0.132 | 0.553 | 1.95 | 0.005 |  |  |  |  | 0.37 | 45.56 | 0.21 | 0.32 | 7.047 | 0.016 | 0.3 | 0.004 | --- | 0.003 | 1.8 | 535.94 | 1.55 | 4.37 | 32.501 | 0.102 | 0.555 | 0.05 | 7.5 | 0.011 | 0.3 | 24.66 | 0.18 | 0.2 | 4.809 | 0.014 | 0.278 | 0.003 | 0 | 0.004 | 0
471 | 2024-08-24 | 2 |  | 2018.53725 | [21 empty] | 1.75 | 517.13 | 1.26 | 3.04 | 6.949 | 0.055 | 0.298 | 0.033 | 0 | 0.008 |  |  |  |  | 32.39 | 10989.28 | 48.09 | 9.78 | 8.176 | 0.87 | 0.384 | 0.106 | 6.24 | 0.188 |  |  |  | 0.53 | 79.17 | 0.18 | 2.52 | 6.462 | 0.02 | 0.277 | 0.027 | --- | 0.003 | 1 | 582.3 | 0.69 | 51.97 | 9.251 | 0.409 | 0.114 | 0.481 | 1.85 | 0.004 |  |  |  |  | 0.47 | 73.36 | 0.19 | 0.23 | 8.09 | 0.015 | 0.311 | 0.003 | --- | 0.004 | 2.2 | 1425.92 | 3.73 | 9.69 | 29.983 | 0.217 | 0.491 | 0.107 | 4.97 | 0.019 | 0.37 | 37.69 | 0.15 | 0.15 | 4.835 | 0.011 | 0.239 | 0.002 | 0 | 0.003 | 0
472 | 2024-08-25 | 1 |  | 1987.346922 | [21 empty] | 2.02 | 469.4 | 1.58 | 3.12 | 7.581 | 0.058 | 0.321 | 0.033 | 0 | 0.008 |  |  |  |  | 32.18 | 10292.03 | 45.77 | 9.54 | 8.853 | 0.949 | 0.46 | 0.099 | 7.43 | 0.176 |  |  |  | 0.58 | 84.01 | 0.23 | 3.11 | 7.952 | 0.029 | 0.335 | 0.033 | --- | 0.004 | 2.19 | 609.9 | 0.78 | 51.43 | 10.557 | 0.502 | 0.156 | 0.541 | 1.92 | 0.006 |  |  |  |  | 0.49 | 67.37 | 0.21 | 0.31 | 8.094 | 0.017 | 0.338 | 0.004 | --- | 0.004 | 2.96 | 1049.22 | 3.03 | 13.1 | 30.428 | 0.269 | 0.541 | 0.139 | 14.46 | 0.015 | 0.39 | 40.06 | 0.19 | 0.19 | 5.97 | 0.015 | 0.307 | 0.002 | 0 | 0.003 | 0
473 | 2024-08-25 | 2 |  | 1716.538784 | [21 empty] | 2.12 | 595.15 | 1.54 | 3.1 | 7.428 | 0.059 | 0.397 | 0.031 | 0 | 0.009 |  |  |  |  | 37.21 | 13070.85 | 42.49 | 12.28 | 9.394 | 0.934 | 0.59 | 0.124 | 7.31 | 0.218 |  |  |  | 0.72 | 100.95 | 0.18 | 2.55 | 7.933 | 0.026 | 0.426 | 0.025 | --- | 0.004 | 1.27 | 598.61 | 0.6 | 48.5 | 11.862 | 0.406 | 0.195 | 0.443 | 3.11 | 0.005 |  |  |  |  | 0.57 | 62.72 | 0.19 | 0.26 | 7.442 | 0.018 | 0.406 | 0.003 | --- | 0.004 | 3.05 | 609.83 | 1.25 | 4.31 | 37.396 | 0.091 | 0.595 | 0.044 | 9 | 0.013 | 0.39 | 36.79 | 0.15 | 0.16 | 4.782 | 0.013 | 0.304 | 0.002 | 0 | 0.003 | 0
474 | 2024-08-26 | 1 |  | 2018.648273 | [21 empty] | 1.896 | 636.48 | 1.21 | 2.48 | 7.068 | 0.046 | 0.371 | 0.025 | 0 | 0.008 |  |  |  |  | 41.14 | 15535.51 | 42.27 | 9.03 | 8.94 | 0.86 | 0.625 | 0.092 | 12.06 | 0.269 |  |  |  | 0.932 | 130.18 | 0.17 | 2.76 | 7.209 | 0.026 | 0.387 | 0.028 | --- | 0.003 | 1.492 | 748.06 | 0.57 | 41.83 | 16.015 | 0.399 | 0.278 | 0.403 | 10.15 | 0.007 |  |  |  |  | 0.766 | 70.81 | 0.15 | 0.24 | 7.311 | 0.014 | 0.429 | 0.003 | --- | 0.003 | 2.932 | 564.69 | 0.7 | 2.16 | 36.717 | 0.061 | 0.645 | 0.022 | 9.06 | 0.011 | 0.599 | 48.78 | 0.15 | 0.17 | 5.307 | 0.013 | 0.382 | 0.002 | 0 | 0.002 | 0
475 | 2024-08-26 | 2 |  | 1943.906591 | [21 empty] | 2.344 | 697.08 | 1.08 | 2.41 | 7.754 | 0.04 | 0.37 | 0.023 | 0 | 0.006 |  |  |  |  | 40.699 | 18397.12 | 49.07 | 8.38 | 7.798 | 0.883 | 0.501 | 0.082 | 6.72 | 0.317 |  |  |  | 0.83 | 158.46 | 0.19 | 2.19 | 7.825 | 0.022 | 0.389 | 0.021 | --- | 0.003 | 1.886 | 1000.61 | 0.71 | 51.5 | 9.627 | 0.448 | 0.168 | 0.421 | 1.83 | 0.006 |  |  |  |  | 0.793 | 129.15 | 0.17 | 0.26 | 7.055 | 0.018 | 0.375 | 0.012 | --- | 0.003 | 3.971 | 1022.86 | 1.26 | 3.14 | 35.179 | 0.073 | 0.582 | 0.031 | 11.46 | 0.015 | 0.731 | 82.43 | 0.13 | 0.2 | 7.803 | 0.002 | 0.392 | 0.002 | 0 | 0.003 | 0
476 | 2024-08-27 | 1 |  | 2037.993633 | [21 empty] | 2.146 | 722.1 | 1.05 | 2.87 | 9.776 | 0.042 | 0.393 | 0.023 | 0 | 0.015 |  |  |  |  | 39.3 | 16253.65 | 37.65 | 10.93 | 8.638 | 0.689 | 0.518 | 0.093 | 10.16 | 0.322 |  |  |  | 0.698 | 164.51 | 0.16 | 2 | 8.297 | 0.021 | 0.382 | 0.017 | --- | 0.007 | 1.487 | 923.87 | 0.73 | 52.19 | 12.128 | 0.396 | 0.236 | 0.449 | 1.95 | 0.012 |  |  |  |  | 0.598 | 105.1 | 0.19 | 0.24 | 9.463 | 0.013 | 0.436 | 0.003 | --- | 0.007 | 3.748 | 1106.93 | 1.08 | 4.56 | 31.703 | 0.107 | 0.761 | 0.04 | 12.58 | 0.018 | 0.532 | 85.26 | 0.16 | 0.15 | 8.154 | 0.013 | 0.403 | 0.002 | 0 | 0.005 | 0
477 | 2024-08-27 | 2 |  | 1995.251017 | [21 empty] | 1.699 | 782.74 | 2.28 | 3.58 | 9.755 | 0.059 | 0.454 | 0.032 | 0 | 0.018 |  |  |  |  | 32.383 | 17174.53 | 39.78 | 11.15 | 8.874 | 0.601 | 0.569 | 0.094 | 9.09 | 0.364 |  |  |  | 0.833 | 253.33 | 0.25 | 2.93 | 9.26 | 0.022 | 0.412 | 0.025 | --- | 0.007 | 1.393 | 1330.61 | 0.91 | 52.85 | 11.984 | 0.403 | 0.258 | 0.432 | 1.71 | 0.019 |  |  |  |  | 0.699 | 154.76 | 0.27 | 0.21 | 9.101 | 0.014 | 0.491 | 0.003 | --- | 0.01 | 3.766 | 1721.77 | 1.88 | 5.31 | 29.47 | 0.12 | 0.648 | 0.043 | 15.41 | 0.026 | 0.666 | 129.14 | 0.2 | 0.14 | 9.079 | 0.009 | 0.466 | 0.002 | 0 | 0.009 | 0
478 | 2024-08-28 | 1 |  | 2027.967092 | [21 empty] | 1.949 | 715.32 | 2.03 | 3.33 | 7.59 | 0.051 | 0.402 | 0.035 | 0 | 0.012 |  |  |  |  | 31.883 | 16076.64 | 50.7 | 6.1 | 6.192 | 0.563 | 0.449 | 0.062 | 7.05 | 0.266 |  |  |  | 0.765 | 155.84 | 0.23 | 3.04 | 7.706 | 0.027 | 0.391 | 0.031 | --- | 0.006 | 1.291 | 1023.38 | 0.68 | 52.07 | 10.293 | 0.423 | 0.197 | 0.48 | 1.97 | 0.009 |  |  |  |  | 0.566 | 112.81 | 0.18 | 0.27 | 6.914 | 0.011 | 0.369 | 0.003 | --- | 0.005 | 3.339 | 1403.1 | 1.96 | 5.18 | 34.348 | 0.111 | 0.711 | 0.051 | 9.69 | 0.019 | 0.499 | 89.02 | 0.19 | 0.18 | 6.425 | 0.01 | 0.379 | 0.002 | 0 | 0.005 | 0
479 | 2024-08-28 | 2 |  | 1989.087 | [21 empty] | 1.546 | 643.44 | 2.12 | 3.25 | 6.291 | 0.049 | 0.328 | 0.036 | 0 | 0.01 |  |  |  |  | 29.095 | 13883.34 | 53.68 | 6.26 | 5.908 | 0.565 | 0.39 | 0.069 | 5.16 | 0.252 |  |  |  | 0.766 | 114.25 | 0.27 | 2.06 | 7.915 | 0.025 | 0.405 | 0.023 | --- | 0.006 | 0.994 | 858.54 | 0.79 | 52.27 | 8.2 | 0.353 | 0.122 | 0.43 | 1.88 | 0.008 |  |  |  |  | 0.656 | 110.17 | 0.18 | 0.2 | 5.497 | 0.018 | 0.305 | 0.018 | --- | 0.005 | 3.947 | 1642.03 | 3.1 | 7.38 | 28.378 | 0.144 | 0.555 | 0.079 | 10.61 | 0.021 | 0.599 | 84.28 | 0.23 | 0.31 | 6.318 | 0.011 | 0.371 | 0.004 | 0 | 0.004 | 0
480 | 2024-08-29 | 1 |  | 1975.589233 | [21 empty] | 1.494 | 536.8 | 1.74 | 2.8 | 6.86 | 0.05 | 0.346 | 0.03 | 0 | 0.01 |  |  |  |  | 25.483 | 14012.76 | 48.72 | 8.2 | 6.765 | 0.753 | 0.417 | 0.088 | 6.08 | 0.277 |  |  |  | 0.698 | 101.36 | 0.21 | 2.54 | 6.633 | 0.024 | 0.319 | 0.027 | --- | 0.005 | 1.035 | 778.09 | 0.75 | 52.31 | 8.482 | 0.388 | 0.143 | 0.432 | 1.72 | 0.007 |  |  |  |  | 0.527 | 59.36 | 0.16 | 0.17 | 5.649 | 0.011 | 0.283 | 0.002 | --- | 0.004 | 2.599 | 701.12 | 1.23 | 3.78 | 34.109 | 0.088 | 0.7 | 0.042 | 8.3 | 0.013 | 0.421 | 45.68 | 0.19 | 0.18 | 5.497 | 0.013 | 0.352 | 0.002 | 0 | 0.004 | 0
481 | 2024-08-29 | 2 |  | 2051.990967 | [21 empty] | 1.092 | 311.47 | 1.38 | 2.16 | 5.987 | 0.036 | 0.246 | 0.023 | 0 | 0.005 |  |  |  |  | 29.356 | 12975.51 | 43.8 | 9.28 | 7.271 | 0.635 | 0.43 | 0.102 | 7.89 | 0.215 |  |  |  | 0.686 | 89.6 | 0.16 | 2.28 | 5.699 | 0.022 | 0.25 | 0.025 | --- | 0.003 | 1.249 | 725.53 | 0.85 | 51.82 | 10.14 | 0.465 | 0.164 | 0.531 | 1.96 | 0.008 |  |  |  |  | 0.629 | 51.59 | 0.17 | 0.19 | 6.487 | 0.012 | 0.329 | 0.003 | --- | 0.004 | 2.703 | 518.71 | 0.92 | 1.83 | 35.151 | 0.054 | 0.598 | 0.02 | 8.6 | 0.014 | 0.556 | 28.21 | 0.16 | 0.12 | 4.52 | 0.01 | 0.268 | 0.002 | 0 | 0.004 | 0
482 | 2024-08-30 | 1 |  | 1934.152929 | [21 empty] | 0.899 | 142.09 | 0.59 | 1.03 | 6.421 | 0.03 | 0.323 | 0.011 | 0 | 0.005 |  |  |  |  | 35.002 | 8715.79 | 43.6 | 9.35 | 8.311 | 0.974 | 0.411 | 0.098 | 8.87 | 0.163 |  |  |  | 0.998 | 164.1 | 0.15 | 1.59 | 7.119 | 0.024 | 0.322 | 0.024 | --- | 0.005 | 1.098 | 690.33 | 0.48 | 51.75 | 8.765 | 0.43 | 0.131 | 0.422 | 2.07 | 0.005 |  |  |  |  | 0.632 | 78.44 | 0.29 | 0.3 | 6.024 | 0.024 | 0.269 | 0.011 | --- | 0.005 | 2.77 | 468.34 | 0.87 | 2.33 | 33.239 | 0.077 | 0.601 | 0.025 | 12.49 | 0.01 | 0.366 | 25.94 | 0.12 | 0.11 | 4.233 | 0.012 | 0.276 | 0.002 | 0 | 0.003 | 0
483 | 2024-08-30 | 2 |  | 2000.128676 | [21 empty] | 1.948 | 423.4 | 1.66 | 2.69 | 6.442 | 0.051 | 0.293 | 0.029 | 0 | 0.007 |  |  |  |  | 29.914 | 9071.1 | 45.81 | 9.06 | 6.609 | 0.729 | 0.302 | 0.098 | 8.16 | 0.166 |  |  |  | 0.599 | 79.98 | 0.15 | 1.97 | 5.56 | 0.021 | 0.251 | 0.021 | --- | 0.003 | 1.897 | 830.95 | 0.79 | 46.09 | 13.112 | 0.527 | 0.298 | 0.468 | 3.15 | 0.01 |  |  |  |  | 0.499 | 43.16 | 0.15 | 0.18 | 6.575 | 0.012 | 0.286 | 0.002 | --- | 0.003 | 3.383 | 525.38 | 1 | 1.82 | 34.051 | 0.064 | 0.592 | 0.02 | 10.72 | 0.01 | 0.299 | 21.35 | 0.13 | 0.11 | 4.15 | 0.011 | 0.253 | 0.001 | 0 | 0.003 | 0
484 | 2024-08-31 | 1 |  | 1870.467935 | [21 empty] | 1.439 | 342.46 | 1.28 | 2.49 | 5.981 | 0.043 | 0.266 | 0.029 | --- | 0.006 |  |  |  |  | 24.973 | 7947.23 | 46.84 | 6.18 | 6.577 | 0.715 | 0.327 | 0.071 | 8.96 | 0.153 |  |  |  | 0.564 | 81.46 | 0.18 | 2.4 | 7.278 | 0.029 | 0.327 | 0.034 | --- | 0.004 | 1.038 | 659.42 | 0.71 | 52.77 | 10.179 | 0.56 | 0.116 | 0.613 | 1.91 | 0.007 |  |  |  |  | 0.456 | 51.81 | 0.14 | 0.27 | 6.829 | 0.014 | 0.314 | 0.004 | --- | 0.003 | 3.175 | 710.96 | 1.36 | 4.71 | 29.424 | 0.113 | 0.508 | 0.053 | 13.3 | 0.01 | 0.395 | 35.88 | 0.11 | 0.14 | 4.97 | 0.01 | 0.25 | 0.002 | --- | 0.003 | 0
485 | 2024-08-31 | 2 |  | 1794.574484 | [21 empty] | 1.741 | 452.22 | 1.43 | 3.04 | 6.625 | 0.048 | 0.334 | 0.035 | --- | 0.008 |  |  |  |  | 23.55 | 8769.44 | 45.53 | 7.18 | 6.276 | 0.643 | 0.32 | 0.082 | 10.19 | 0.162 |  |  |  | 0.55 | 89.27 | 0.18 | 2.45 | 6.011 | 0.024 | 0.282 | 0.028 | --- | 0.003 | 0.876 | 629.17 | 0.62 | 52.89 | 9.676 | 0.504 | 0.128 | 0.578 | 1.82 | 0.006 |  |  |  |  | 0.433 | 52.31 | 0.2 | 0.5 | 7.325 | 0.018 | 0.362 | 0.006 | --- | 0.004 | 3.045 | 986.04 | 2.36 | 9.53 | 25.957 | 0.181 | 0.597 | 0.108 | 14.45 | 0.014 | 0.389 | 41.56 | 0.17 | 0.23 | 5.604 | 0.012 | 0.306 | 0.003 | --- | 0.004 | 0
| 'PROMEDIO JULIO TOTAL 2024 |  |  | 1998.971 | #DIV/0! | #DIV/0! | #DIV/0! | #DIV/0! | #DIV/0! | #DIV/0! | #DIV/0! | #DIV/0! | #DIV/0! | #DIV/0! | #DIV/0! | #DIV/0! | #DIV/0! | #DIV/0! | #DIV/0! | #DIV/0! | #DIV/0! | #DIV/0! | #DIV/0! | #DIV/0! | #DIV/0! | 1.555532 | 468.2503 | 1.308226 | 2.570323 | 7.463016 | 0.04245161 | 0.3280645 | 0.02653226 | 0 | 0.007790323 | #DIV/0! | #DIV/0! | #DIV/0! | #DIV/0! | 28.56965 | 11254.49 | 44.67403 | 9.624839 | 8.270403 | 0.7811452 | 0.4070161 | 0.09808065 | 7.990484 | 0.1950645 | #DIV/0! | #DIV/0! | #DIV/0! | 0.6548226 | 143.3332 | 0.233871 | 2.325806 | 7.52729 | 0.02270968 | 0.3340645 | 0.02424194 | #DIV/0! | 0.004564516 | 2.117677 | 1189.302 | 1.33371 | 50.11016 | 10.9104 | 0.4662903 | 0.1886129 | 0.4860484 | 2.623226 | 0.0111129 | #DIV/0! | #DIV/0! | #DIV/0! | #DIV/0! | 0.5282903 | 92.51355 | 0.1843548 | 0.2945161 | 7.192645 | 0.01385484 | 0.3291129 | 0.004629032 | #DIV/0! | 0.004419355 | 2.254968 | 895.934 | 0.9695161 | 3.85871 | 24.33098 | 0.09375806 | 0.4600323 | 0.04001613 | 9.464839 | 0.0101129 | 0.3258387 | 50.76097 | 0.1387097 | 0.1333871 | 4.864435 | 0.009 | 0.2613871 | 0.001725806 | 0 | 0.003209677 | 0
| ''''''DESVIACIÓN ESTÁNDAR |  |  | 182.6435 | #DIV/0! | #DIV/0! | #DIV/0! | #DIV/0! | #DIV/0! | #DIV/0! | #DIV/0! | #DIV/0! | #DIV/0! | #DIV/0! | #DIV/0! | #DIV/0! | #DIV/0! | #DIV/0! | #DIV/0! | #DIV/0! | #DIV/0! | #DIV/0! | #DIV/0! | #DIV/0! | #DIV/0! | 0.3900285 | 152.3273 | 0.4661944 | 0.67986 | 1.23752 | 0.01091945 | 0.08210947 | 0.007770197 | 0 | 0.003077416 | #DIV/0! | #DIV/0! | #DIV/0! | #DIV/0! | 6.235081 | 2865.148 | 4.110715 | 2.193719 | 0.9379371 | 0.1720099 | 0.08910116 | 0.0202253 | 2.518616 | 0.05275866 | #DIV/0! | #DIV/0! | #DIV/0! | 0.129131 | 54.88159 | 0.07601769 | 0.5307013 | 0.9689071 | 0.004790758 | 0.06049554 | 0.006409649 | #DIV/0! | 0.00133388 | 1.175482 | 549.5312 | 0.6162834 | 6.744556 | 2.930045 | 0.08565448 | 0.07621052 | 0.07593892 | 2.691538 | 0.00468622 | #DIV/0! | #DIV/0! | #DIV/0! | #DIV/0! | 0.08137072 | 34.0044 | 0.05970419 | 0.2817688 | 1.090615 | 0.004324792 | 0.07258867 | 0.00435614 | #DIV/0! | 0.001442902 | 1.409265 | 760.204 | 0.8959273 | 6.672305 | 14.54177 | 0.08310871 | 0.2729039 | 0.06894846 | 6.804008 | 0.006893055 | 0.2054376 | 39.93528 | 0.09299656 | 0.1504494 | 3.033795 | 0.005734185 | 0.163889 | 0.001676745 | 0 | 0.002286334 | 0
| ''''''COEF. DE VARIABILIDAD, % |  |  | 9.136876 | [21 empty] | 25.07364 | 32.53117 | 35.63562 | 26.45038 | 16.58204 | 25.72211 | 25.02845 | 29.28585 | #DIV/0! | 39.50307 | #DIV/0! | #DIV/0! | #DIV/0! | #DIV/0! | 21.82414 | 25.45783 | 9.201577 | 22.79227 | 11.34089 | 22.02022 | 21.89131 | 20.62109 | 31.5202 | 27.04677 | #DIV/0! | #DIV/0! | #DIV/0! | 19.72 | 38.28951 | 32.50411 | 22.81795 | 12.87192 | 21.09567 | 18.10894 | 26.44034 | #DIV/0! | 29.22281 | 55.50807 | 46.20621 | 46.20821 | 13.45946 | 26.85551 | 18.36935 | 40.40578 | 15.62374 | 102.6041 | 42.16918 | #DIV/0! | #DIV/0! | #DIV/0! | #DIV/0! | 15.40265 | 36.75613 | 32.38547 | 95.67177 | 15.16292 | 31.21503 | 22.05586 | 94.10477 | #DIV/0! | 32.64962 | 62.49602 | 84.85045 | 92.40974 | 172.9154 | 59.76649 | 88.64166 | 59.32277 | 172.3017 | 71.88721 | 68.16099 | 63.04885 | 78.67321 | 67.04403 | 112.7916 | 62.36684 | 63.71316 | 62.69972 | 97.15721 | #DIV/0! | 71.23251 | #DIV/0!
486 | 2024-09-01 | 1 |  | 0 | [21 empty] | 2.326 | 686.12 | 2.16 | 3.96 | 8.752 | 0.057 | 0.453 | 0.042 | --- | 0.017 |  |  |  |  | 46.678 | 10707.95 | 35.87 | 8.54 | 10.083 | 0.629 | 0.507 | 0.091 | 14.08 | 0.158 |  |  |  | 0.655 | 115.04 | 0.29 | 3.6 | 8.796 | 0.031 | 0.453 | 0.038 | --- | 0.006 | 1.204 | 732.34 | 1.11 | 53.52 | 10.236 | 0.46 | 0.11 | 0.567 | 1.6 | 0.008 |  |  |  |  | 0.556 | 70.82 | 0.23 | 0.72 | 8.514 | 0.016 | 0.444 | 0.008 | --- | 0.007 | 0 | 0 | 0 | 0 | 0 | 0 | 0 | 0 | 0 | 0 | 0 | 0 | 0 | 0 | 0 | 0 | 0 | 0 | 0 | 0 | 0
487 | 2024-09-01 | 2 |  | 1789.523 | [21 empty] | 1.184 | 390.08 | 1.74 | 2.98 | 7.691 | 0.054 | 0.331 | 0.032 | --- | 0.008 |  |  |  |  | 22.674 | 9859.75 | 49.18 | 8.57 | 7.242 | 0.758 | 0.329 | 0.093 | 9.1 | 0.244 |  |  |  | 0.585 | 98.71 | 0.26 | 2.98 | 7.617 | 0.03 | 0.326 | 0.033 | --- | 0.004 | 1.415 | 868.59 | 1.22 | 52.67 | 10.904 | 0.53 | 0.162 | 0.57 | 1.85 | 0.01 |  |  |  |  | 0.497 | 77.12 | 0.28 | 0.56 | 7.731 | 0.021 | 0.365 | 0.007 | --- | 0.005 | 0 | 0 | 0 | 0 | 0 | 0 | 0 | 0 | 0 | 0 | 0 | 0 | 0 | 0 | 0 | 0 | 0 | 0 | 0 | 0 | 0
488 | 2024-09-02 | 1 |  | 0 | [21 empty] | 1.136 | 637.61 | 2.05 | 3.3 | 7.094 | 0.051 | 0.384 | 0.037 | --- | 0.011 |  |  |  |  | 23.45 | 11301.68 | 42.13 | 8.76 | 8.053 | 0.658 | 0.445 | 0.097 | 12.76 | 0.266 |  |  |  | 0.797 | 171.78 | 0.49 | 3.32 | 8.617 | 0.038 | 0.472 | 0.037 | --- | 0.007 | 1.245 | 729.75 | 0.97 | 40.6 | 10.473 | 0.442 | 0.3 | 0.443 | 13.37 | 0.009 |  |  |  |  | 0.361 | 60.67 | 0.2 | 0.48 | 6.621 | 0.02 | 0.338 | 0.006 | --- | 0.005 | 2.009 | 524.19 | 0.9 | 3.15 | 35.477 | 0.078 | 0.627 | 0.035 | 10.46 | 0.011 | 0.199 | 32.56 | 0.14 | 0.19 | 4.065 | 0.013 | 0.265 | 0.002 | --- | 0.003
489 | 2024-09-02 | 2 |  | 1829.485 | [21 empty] | 1.315 | 662.12 | 1.8 | 2.92 | 6.455 | 0.048 | 0.343 | 0.032 | --- | 0.01 |  |  |  |  | 23.962 | 14190.46 | 55.88 | 5.9 | 5.24 | 0.6 | 0.301 | 0.066 | 5.27 | 0.322 |  |  |  | 1.152 | 216.88 | 0.41 | 3.01 | 6.628 | 0.034 | 0.348 | 0.035 | --- | 0.006 | 3.074 | 1569.41 | 3.21 | 50.35 | 9.329 | 0.476 | 0.156 | 0.486 | 1.93 | 0.022 |  |  |  |  | 0.677 | 187.23 | 0.46 | 1.31 | 6.135 | 0.034 | 0.334 | 0.015 | --- | 0.005 | 5.111 | 2345.56 | 6.16 | 10.54 | 27.784 | 0.22 | 0.55 | 0.116 | 15.42 | 0.044 | 0.653 | 131.31 | 0.41 | 0.69 | 4.961 | 0.028 | 0.351 | 0.008 | --- | 0.005
490 | 2024-09-03 | 1 |  | 1928.15 | [21 empty] | 1.1 | 710.65 | 2.19 | 3.24 | 7.865 | 0.054 | 0.427 | 0.035 | --- | 0.012 |  |  |  |  | 18.708 | 12059.91 | 42.9 | 9.59 | 7.721 | 0.623 | 0.459 | 0.103 | 12.67 | 0.289 |  |  |  | 0.699 | 163.37 | 0.34 | 2.97 | 7.93 | 0.032 | 0.441 | 0.032 | --- | 0.006 | 2.083 | 1373.77 | 2.71 | 51.72 | 9.814 | 0.571 | 0.141 | 0.569 | 1.9 | 0.021 |  |  |  |  | 0.666 | 123.9 | 0.28 | 0.92 | 7.697 | 0.025 | 0.429 | 0.011 | --- | 0.006 | 3.974 | 2079.65 | 5.66 | 17.2 | 26.052 | 0.313 | 0.657 | 0.185 | 9.5 | 0.04 | 0.632 | 94.25 | 0.18 | 0.26 | 7.156 | 0.012 | 0.499 | 0.004 | --- | 0.007
491 | 2024-09-03 | 2 |  | 1589.162 | [21 empty] | 1.295 | 630.83 | 1.84 | 2.99 | 7.126 | 0.047 | 0.383 | 0.032 | --- | 0.01 |  |  |  |  | 19.27 | 10566.95 | 37.45 | 10.58 | 8.049 | 0.591 | 0.47 | 0.115 | 14.8 | 0.23 |  |  |  | 0.598 | 99.82 | 0.2 | 2.43 | 6.881 | 0.02 | 0.367 | 0.026 | --- | 0.004 | 1.145 | 677.71 | 0.84 | 51.66 | 9.329 | 0.414 | 0.153 | 0.495 | 1.99 | 0.009 |  |  |  |  | 0.524 | 76.89 | 0.21 | 0.36 | 7.282 | 0.018 | 0.423 | 0.005 | --- | 0.006 | 2.289 | 592.32 | 0.91 | 2.98 | 38.067 | 0.066 | 0.628 | 0.033 | 8.01 | 0.013 | 0.431 | 50.36 | 0.2 | 0.25 | 5.675 | 0.015 | 0.571 | 0.004 | --- | 0.006
492 | 2024-09-04 | 1 |  | 0 | [21 empty] | 0 | 0 | 0 | 0 | 0 | 0 | 0 | 0 | 0 | 0 | 0 | 0 | 0 | 0 | 0 | 0 | 0 | 0 | 0 | 0 | 0 | 0 | 0 | 0 | 0 | 0 | 0 | 0 | 0 | 0 | 0 | 0 | 0 | 0 | 0 | 0 | 0 | 0 | 0 | 0 | 0 | 0 | 0 | 0 | 0 | 0 | 0 | 0 | 0 | 0 | 0 | 0 | 0 | 0 | 0 | 0 | 0 | 0 | 0 | 0 | 0 | 0 | 0 | 0 | 0 | 0 | 0 | 0 | 0 | 0 | 0 | 0 | 0 | 0 | 0 | 0 | 0 | 0 | 0 | 0 | 0 | 0
493 | 2024-09-04 | 2 |  | 0 | [21 empty] | 0 | 0 | 0 | 0 | 0 | 0 | 0 | 0 | 0 | 0 | 0 | 0 | 0 | 0 | 0 | 0 | 0 | 0 | 0 | 0 | 0 | 0 | 0 | 0 | 0 | 0 | 0 | 0 | 0 | 0 | 0 | 0 | 0 | 0 | 0 | 0 | 0 | 0 | 0 | 0 | 0 | 0 | 0 | 0 | 0 | 0 | 0 | 0 | 0 | 0 | 0 | 0 | 0 | 0 | 0 | 0 | 0 | 0 | 0 | 0 | 0 | 0 | 0 | 0 | 0 | 0 | 0 | 0 | 0 | 0 | 0 | 0 | 0 | 0 | 0 | 0 | 0 | 0 | 0 | 0 | 0 | 0
494 | 2024-09-05 | 1 |  | 0 | [21 empty] | 0 | 0 | 0 | 0 | 0 | 0 | 0 | 0 | 0 | 0 | 0 | 0 | 0 | 0 | 0 | 0 | 0 | 0 | 0 | 0 | 0 | 0 | 0 | 0 | 0 | 0 | 0 | 0 | 0 | 0 | 0 | 0 | 0 | 0 | 0 | 0 | 0 | 0 | 0 | 0 | 0 | 0 | 0 | 0 | 0 | 0 | 0 | 0 | 0 | 0 | 0 | 0 | 0 | 0 | 0 | 0 | 0 | 0 | 0 | 0 | 0 | 0 | 0 | 0 | 0 | 0 | 0 | 0 | 0 | 0 | 0 | 0 | 0 | 0 | 0 | 0 | 0 | 0 | 0 | 0 | 0 | 0
495 | 2024-09-05 | 2 |  | 0 | [21 empty] | 0 | 0 | 0 | 0 | 0 | 0 | 0 | 0 | 0 | 0 | 0 | 0 | 0 | 0 | 0 | 0 | 0 | 0 | 0 | 0 | 0 | 0 | 0 | 0 | 0 | 0 | 0 | 0 | 0 | 0 | 0 | 0 | 0 | 0 | 0 | 0 | 0 | 0 | 0 | 0 | 0 | 0 | 0 | 0 | 0 | 0 | 0 | 0 | 0 | 0 | 0 | 0 | 0 | 0 | 0 | 0 | 0 | 0 | 0 | 0 | 0 | 0 | 0 | 0 | 0 | 0 | 0 | 0 | 0 | 0 | 0 | 0 | 0 | 0 | 0 | 0 | 0 | 0 | 0 | 0 | 0 | 0
496 | 2024-09-06 | 1 |  | 825 | [21 empty] | 0 | 0 | 0 | 0 | 0 | 0 | 0 | 0 | 0 | 0 | 0 | 0 | 0 | 0 | 0 | 0 | 0 | 0 | 0 | 0 | 0 | 0 | 0 | 0 | 0 | 0 | 0 | 0 | 0 | 0 | 0 | 0 | 0 | 0 | 0 | 0 | 0 | 0 | 0 | 0 | 0 | 0 | 0 | 0 | 0 | 0 | 0 | 0 | 0 | 0 | 0 | 0 | 0 | 0 | 0 | 0 | 0 | 0 | 0 | 0 | 0 | 0 | 0 | 0 | 0 | 0 | 0 | 0 | 0 | 0 | 0 | 0 | 0 | 0 | 0 | 0 | 0 | 0 | 0 | 0 | 0 | 0
497 | 2024-09-06 | 2 |  | 1325.7713 | [21 empty] | 0 | 0 | 0 | 0 | 0 | 0 | 0 | 0 | 0 | 0 | 0 | 0 | 0 | 0 | 0 | 0 | 0 | 0 | 0 | 0 | 0 | 0 | 0 | 0 | 0 | 0 | 0 | 0 | 0 | 0 | 0 | 0 | 0 | 0 | 0 | 0 | 0 | 0 | 0 | 0 | 0 | 0 | 0 | 0 | 0 | 0 | 0 | 0 | 0 | 0 | 0 | 0 | 0 | 0 | 0 | 0 | 0 | 0 | 0 | 0 | 0 | 0 | 0 | 0 | 0 | 0 | 0 | 0 | 0 | 0 | 0 | 0 | 0 | 0 | 0 | 0 | 0 | 0 | 0 | 0 | 0 | 0
498 | 2024-09-07 | 1 |  | 1873.896 | [21 empty] | 1.05 | 504.95 | 1.87 | 3.52 | 7.555 | 0.052 | 0.323 | 0.038 | --- | 0.009 |  |  |  |  | 20.57 | 12961.73 | 55.62 | 7.09 | 5.667 | 0.632 | 0.249 | 0.076 | 4.84 | 0.349 |  |  |  | 0.63 | 235.8 | 0.67 | 3.33 | 7.636 | 0.038 | 0.334 | 0.036 | --- | 0.006 | 1.4 | 1572.55 | 6.18 | 50.1 | 9.326 | 0.465 | 0.099 | 0.515 | 1.53 | 0.034 |  |  |  |  | 0.47 | 232.15 | 0.61 | 0.85 | 7.316 | 0.043 | 0.328 | 0.021 | --- | 0.006 | 0 | 0 | 0 | 0 | 0 | 0 | 0 | 0 | 0 | 0 | 0 | 0 | 0 | 0 | 0 | 0 | 0 | 0 | 0 | 0 | 0
499 | 2024-09-07 | 2 |  | 2056.237 | [21 empty] | 1.3 | 707.35 | 2.11 | 4.08 | 9.263 | 0.061 | 0.473 | 0.043 | --- | 0.013 |  |  |  |  | 21.16 | 14329.11 | 53.91 | 9.5 | 6.483 | 0.653 | 0.326 | 0.098 | 4.29 | 0.386 |  |  |  | 0.55 | 132.66 | 0.44 | 3.63 | 8.61 | 0.034 | 0.365 | 0.039 | --- | 0.006 | 1.3 | 870.23 | 3.1 | 53.04 | 9.173 | 0.515 | 0.08 | 0.595 | 1.03 | 0.017 |  |  |  |  | 0.4 | 93.03 | 0.28 | 0.57 | 7.886 | 0.023 | 0.363 | 0.007 | --- | 0.005 | 0 | 0 | 0 | 0 | 0 | 0 | 0 | 0 | 0 | 0 | 0 | 0 | 0 | 0 | 0 | 0 | 0 | 0 | 0 | 0 | 0
500 | 2024-09-08 | 1 |  | 1173.23 | [21 empty] | 1.35 | 754.26 | 1.76 | 3.34 | 7.247 | 0.046 | 0.328 | 0.034 | --- | 0.016 |  |  |  |  | 24.79 | 16561.02 | 48.63 | 9.9 | 7.305 | 0.681 | 0.339 | 0.1 | 8.01 | 0.353 |  |  |  | 0.63 | 224.44 | 0.4 | 3.28 | 8.416 | 0.033 | 0.387 | 0.034 | --- | 0.009 | 1.49 | 1187.58 | 2.24 | 54.09 | 8.628 | 0.515 | 0.136 | 0.53 | 1.17 | 0.018 |  |  |  |  | 0.47 | 148.63 | 0.3 | 0.62 | 8.27 | 0.029 | 0.399 | 0.007 | --- | 0.007 | 0 | 0 | 0 | 0 | 0 | 0 | 0 | 0 | 0 | 0 | 0 | 0 | 0 | 0 | 0 | 0 | 0 | 0 | 0 | 0 | 0
501 | 2024-09-08 | 2 |  | 2229.781 | [21 empty] | 1.2 | 574.89 | 1.13 | 3.68 | 7.963 | 0.031 | 0.335 | 0.039 | --- | 0.006 |  |  |  |  | 24.79 | 16561.02 | 48.63 | 9.9 | 7.305 | 0.681 | 0.339 | 0.1 | 8.01 | 0.353 |  |  |  | 0.53 | 122.8 | 0.25 | 2.52 | 7.09 | 0.036 | 0.254 | 0.027 | --- | 0.008 | 1.29 | 1067.22 | 1.31 | 54.15 | 9.312 | 0.46 | 0.102 | 0.546 | 0.83 | 0.014 |  |  |  |  | 0.5 | 143.12 | 0.22 | 0.53 | 6.808 | 0.022 | 0.349 | 0.006 | --- | 0.005 | 0 | 0 | 0 | 0 | 0 | 0 | 0 | 0 | 0 | 0 | 0 | 0 | 0 | 0 | 0 | 0 | 0 | 0 | 0 | 0 | 0
502 | 2024-09-09 | 1 |  | 2058.727 | [21 empty] | 1.16 | 649.01 | 1.59 | 3.01 | 6.777 | 0.038 | 0.282 | 0.03 | --- | 0.01 |  |  |  |  | 22.08 | 17045.58 | 51.36 | 7.65 | 7.433 | 0.589 | 0.38 | 0.075 | 7.3 | 0.352 |  |  |  | 0.52 | 157.82 | 0.21 | 3.35 | 6.851 | 0.026 | 0.286 | 0.034 | --- | 0.005 | 0.92 | 1050.64 | 0.92 | 53.82 | 9.157 | 0.424 | 0.079 | 0.539 | 1.61 | 0.012 |  |  |  |  | 0.42 | 97.56 | 0.17 | 0.4 | 6.917 | 0.014 | 0.307 | 0.004 | --- | 0.005 | 0 | 0 | 0 | 0 | 0 | 0 | 0 | 0 | 0 | 0 | 0 | 0 | 0 | 0 | 0 | 0 | 0 | 0 | 0 | 0 | 0
503 | 2024-09-09 | 2 |  | 2063.18 | [21 empty] | 1.39 | 634.19 | 1.36 | 2.59 | 6.482 | 0.037 | 0.291 | 0.026 | --- | 0.009 |  |  |  |  | 22.42 | 14622.53 | 47.56 | 9.6 | 6.57 | 0.501 | 0.327 | 0.093 | 7.22 | 0.27 |  |  |  | 0.5 | 164.14 | 0.19 | 2.38 | 6.34 | 0.022 | 0.273 | 0.024 | --- | 0.004 | 1.09 | 1069.01 | 0.71 | 54.16 | 7.656 | 0.4 | 0.089 | 0.442 | 1.43 | 0.009 |  |  |  |  | 0.43 | 94.4 | 0.15 | 0.24 | 6.107 | 0.013 | 0.274 | 0.003 | --- | 0.003 | 0 | 0 | 0 | 0 | 0 | 0 | 0 | 0 | 0 | 0 | 0 | 0 | 0 | 0 | 0 | 0 | 0 | 0 | 0 | 0 | 0
504 | 2024-09-10 | 1 |  | 1852.798 | [21 empty] | 1.372 | 549 | 1.17 | 2.43 | 6.419 | 0.042 | 0.286 | 0.025 | --- | 0.009 |  |  |  |  | 21.374 | 13680.32 | 46.69 | 10.21 | 7.621 | 0.875 | 0.392 | 0.104 | 6.42 | 0.318 |  |  |  | 0.597 | 146.73 | 0.28 | 2.62 | 7.14 | 0.027 | 0.32 | 0.027 | --- | 0.006 | 1.124 | 964.25 | 0.94 | 52.7 | 9.898 | 0.516 | 0.162 | 0.547 | 1.93 | 0.012 |  |  |  |  | 0.491 | 95.2 | 0.19 | 0.37 | 7.227 | 0.019 | 0.365 | 0.004 | --- | 0.005 | 4.483 | 1315.37 | 0.79 | 3.71 | 39.205 | 0.077 | 0.813 | 0.039 | 8.34 | 0.021 | 0.459 | 93.14 | 0.13 | 0.17 | 6.31 | 0.013 | 0.287 | 0.002 | --- | 0.005
505 | 2024-09-10 | 2 |  | 2007.862 | [21 empty] | 1.244 | 493.95 | 1.35 | 2.77 | 7.083 | 0.048 | 0.277 | 0.028 | --- | 0.007 |  |  |  |  | 29.866 | 15095.42 | 43.22 | 10.59 | 7.507 | 0.723 | 0.336 | 0.107 | 6.05 | 0.28 |  |  |  | 0.53 | 123.44 | 0.19 | 2.49 | 6.962 | 0.024 | 0.283 | 0.025 | --- | 0.006 | 1.647 | 1029.27 | 0.86 | 52.77 | 8.417 | 0.452 | 0.124 | 0.461 | 1.94 | 0.011 |  |  |  |  | 0.43 | 81.65 | 0.14 | 0.22 | 5.455 | 0.013 | 0.223 | 0.003 | --- | 0.004 | 2.692 | 735.31 | 0.37 | 2.03 | 36.211 | 0.053 | 0.648 | 0.021 | 10.03 | 0.012 | 0.296 | 42.95 | 0.14 | 0.14 | 4.504 | 0.011 | 0.237 | 0.002 | --- | 0.004
506 | 2024-09-11 | 1 |  | 2101.383 | [21 empty] | 1.365 | 519.1 | 1.39 | 2.75 | 7.368 | 0.05 | 0.329 | 0.027 | --- | 0.009 |  |  |  |  | 13.813 | 6366.52 | 19.74 | 10.37 | 8.931 | 0.465 | 0.429 | 0.102 | 32.36 | 0.082 |  |  |  | 0.438 | 115.37 | 0.25 | 2.59 | 7.365 | 0.027 | 0.302 | 0.026 | --- | 0.005 | 1.946 | 984.22 | 1 | 46.36 | 10.481 | 0.481 | 0.224 | 0.45 | 5.35 | 0.009 |  |  |  |  | 0.433 | 73.18 | 0.16 | 0.2 | 6.881 | 0.014 | 0.257 | 0.002 | --- | 0.004 | 2.607 | 578.72 | 0.4 | 1.32 | 34.139 | 0.05 | 0.683 | 0.014 | 17.79 | 0.01 | 0.196 | 32.94 | 0.17 | 0.13 | 4.737 | 0.013 | 0.232 | 0.002 | --- | 0.004
507 | 2024-09-11 | 2 |  | 1987.781 | [21 empty] | 1.605 | 577.71 | 1.38 | 2.73 | 7.012 | 0.046 | 0.325 | 0.028 | --- | 0.01 |  |  |  |  | 28.58 | 16080.09 | 48.98 | 11.73 | 7.802 | 0.855 | 0.451 | 0.117 | 3.56 | 0.388 |  |  |  | 0.563 | 132.72 | 0.28 | 2.69 | 7.484 | 0.028 | 0.382 | 0.027 | --- | 0.005 | 2.183 | 920.14 | 1.34 | 51.6 | 10.453 | 0.524 | 0.18 | 0.517 | 1.9 | 0.012 |  |  |  |  | 0.527 | 92.94 | 0.17 | 0.23 | 6.592 | 0.012 | 0.324 | 0.003 | --- | 0.005 | 2.961 | 719.04 | 0.49 | 1.79 | 37.288 | 0.05 | 0.691 | 0.019 | 10.84 | 0.013 | 0.329 | 42.21 | 0.18 | 0.15 | 4.869 | 0.012 | 0.32 | 0.002 | --- | 0.004
508 | 2024-09-12 | 1 |  | 2013.848 | [21 empty] | 1.699 | 502.98 | 1.52 | 2.71 | 7.676 | 0.053 | 0.384 | 0.027 | --- | 0.012 |  |  |  |  | 29.79 | 13717.61 | 44.21 | 13.35 | 8.834 | 0.955 | 0.47 | 0.129 | 5.73 | 0.261 |  |  |  | 0.567 | 100.82 | 0.28 | 2.51 | 7.856 | 0.028 | 0.369 | 0.026 | --- | 0.008 | 1.799 | 932.74 | 1.72 | 52.45 | 11.627 | 0.555 | 0.228 | 0.52 | 1.76 | 0.014 |  |  |  |  | 0.5 | 64.13 | 0.2 | 0.24 | 7.206 | 0.015 | 0.345 | 0.003 | --- | 0.006 | 2.598 | 430.8 | 0.53 | 1.8 | 33.745 | 0.057 | 0.63 | 0.019 | 15.19 | 0.015 | 0.3 | 32.66 | 0.19 | 0.16 | 5.2 | 0.013 | 0.328 | 0.002 | --- | 0.006
509 | 2024-09-12 | 2 |  | 2046.814 | [21 empty] | 1.299 | 588.53 | 1.15 | 2.27 | 6.334 | 0.04 | 0.282 | 0.023 | --- | 0.01 |  |  |  |  | 29.393 | 16433.86 | 46.2 | 10.85 | 7.507 | 0.781 | 0.398 | 0.105 | 5.25 | 0.255 |  |  |  | 0.467 | 106.49 | 0.18 | 2.3 | 6.681 | 0.024 | 0.292 | 0.023 | --- | 0.005 | 1.099 | 932.53 | 0.8 | 50.41 | 10.249 | 0.45 | 0.153 | 0.461 | 2.11 | 0.009 |  |  |  |  | 0.5 | 68.26 | 0.14 | 0.2 | 6.534 | 0.013 | 0.303 | 0.002 | --- | 0.005 | 2.595 | 474.17 | 0.33 | 1.23 | 37.315 | 0.038 | 0.633 | 0.013 | 8.91 | 0.011 | 0.3 | 35.33 | 0.15 | 0.18 | 4.692 | 0.015 | 0.306 | 0.002 | --- | 0.005
510 | 2024-09-13 | 1 |  | 2072.978 | [21 empty] | 1.35 | 564.11 | 2.04 | 3.83 | 7.622 | 0.051 | 0.381 | 0.04 | --- | 0.013 |  |  |  |  | 22.994 | 12101.9 | 47.58 | 12.86 | 7.925 | 0.703 | 0.438 | 0.129 | 5.78 | 0.254 |  |  |  | 0.6 | 103.22 | 0.31 | 3.61 | 8.18 | 0.028 | 0.422 | 0.038 | --- | 0.007 | 1.1 | 687.55 | 1.01 | 49.7 | 11.821 | 0.394 | 0.172 | 0.523 | 3.55 | 0.009 |  |  |  |  | 0.5 | 71.65 | 0.19 | 0.34 | 7.428 | 0.014 | 0.398 | 0.004 | --- | 0.006 | 2.199 | 489.99 | 0.4 | 1.98 | 38.077 | 0.044 | 0.658 | 0.021 | 8.45 | 0.012 | 0.5 | 83.75 | 0.25 | 0.51 | 8.104 | 0.016 | 0.402 | 0.006 | --- | 0.006
511 | 2024-09-13 | 2 |  | 2115.724 | [21 empty] | 1.15 | 459.92 | 1.79 | 3.41 | 7.936 | 0.051 | 0.354 | 0.036 | --- | 0.009 |  |  |  |  | 24.786 | 12695.64 | 50.76 | 12.29 | 6.818 | 0.747 | 0.334 | 0.127 | 4.05 | 0.271 |  |  |  | 0.633 | 290.72 | 0.71 | 3.95 | 8.206 | 0.042 | 0.37 | 0.042 | --- | 0.006 | 1.499 | 936.5 | 1.45 | 48.03 | 10.43 | 0.442 | 0.189 | 0.494 | 4.89 | 0.01 |  |  |  |  | 0.5 | 71.96 | 0.24 | 0.32 | 7.816 | 0.014 | 0.386 | 0.004 | --- | 0.005 | 2.199 | 489.99 | 0.4 | 1.98 | 38.077 | 0.044 | 0.658 | 0.021 | 8.45 | 0.012 | 0.5 | 83.75 | 0.25 | 0.51 | 8.104 | 0.016 | 0.402 | 0.006 | --- | 1.006
512 | 2024-09-14 | 1 |  | 2187.722 | [21 empty] | 1 | 295.09 | 0.99 | 2.99 | 7.599 | 0.043 | 0.311 | 0.031 | --- | 0.008 |  |  |  |  | 20.4 | 9878.83 | 55.77 | 14.79 | 7.454 | 0.828 | 0.3 | 0.152 | 3.71 | 0.196 |  |  |  | 0.53 | 203.17 | 0.69 | 2.83 | 7.035 | 0.035 | 0.279 | 0.03 | --- | 0.006 | 1.6 | 1153.22 | 1.36 | 50.97 | 9.536 | 0.463 | 0.153 | 0.482 | 2.33 | 0.01 |  |  |  |  | 0.3 | 60.78 | 0.19 | 0.25 | 7.253 | 0.014 | 0.307 | 0.003 | --- | 0.005 | 0 | 0 | 0 | 0 | 0 | 0 | 0 | 0 | 0 | 0 | 0 | 0 | 0 | 0 | 0 | 0 | 0 | 0 | 0 | 0 | 0
513 | 2024-09-14 | 2 |  | 2195.052 | [21 empty] | 1.45 | 469.4 | 1.16 | 2.25 | 6.405 | 0.041 | 0.264 | 0.023 | --- | 0.007 |  |  |  |  | 23.57 | 12344.51 | 46.52 | 10.39 | 6.383 | 0.722 | 0.284 | 0.105 | 8.05 | 0.221 |  |  |  | 0.5 | 82.85 | 0.18 | 2.19 | 6.525 | 0.022 | 0.271 | 0.022 | --- | 0.003 | 1.3 | 774.59 | 0.76 | 52.69 | 9.366 | 0.471 | 0.136 | 0.492 | 1.96 | 0.008 |  |  |  |  | 0.3 | 59.73 | 0.16 | 0.18 | 6.088 | 0.012 | 0.256 | 0.002 | --- | 0.003 | 0 | 0 | 0 | 0 | 0 | 0 | 0 | 0 | 0 | 0 | 0 | 0 | 0 | 0 | 0 | 0 | 0 | 0 | 0 | 0 | 0
514 | 2024-09-15 | 1 |  | 2133.732 | [21 empty] | 1.299 | 445.4 | 1.43 | 2.59 | 6.95 | 0.044 | 0.312 | 0.027 | --- | 0.007 |  |  |  |  | 22.566 | 11205.37 | 47.53 | 12.66 | 7.595 | 0.813 | 0.391 | 0.13 | 4.98 | 0.25 |  |  |  | 0.433 | 82.83 | 0.18 | 2.38 | 6.841 | 0.022 | 0.292 | 0.025 | --- | 0.004 | 1.099 | 699.53 | 0.75 | 50.56 | 10.433 | 0.46 | 0.174 | 0.506 | 2.44 | 0.008 |  |  |  |  | 0.3 | 51.08 | 0.14 | 0.18 | 6.581 | 0.013 | 0.286 | 0.002 | --- | 0.004 | 2.199 | 531.83 | 0.44 | 2.05 | 38.976 | 0.057 | 0.617 | 0.022 | 6.36 | 0.012 | 0.3 | 48.05 | 0.14 | 0.14 | 4.375 | 0.011 | 0.214 | 0.002 | --- | 0.003
515 | 2024-09-15 | 2 |  | 2184.3 | [21 empty] | 1.25 | 502.35 | 1.56 | 2.93 | 7.098 | 0.049 | 0.333 | 0.032 | --- | 0.009 |  |  |  |  | 25.388 | 12778.32 | 45.93 | 11.86 | 7.847 | 0.789 | 0.398 | 0.123 | 5.38 | 0.238 |  |  |  | 0.5 | 92.3 | 0.2 | 2.24 | 6.541 | 0.022 | 0.289 | 0.024 | --- | 0.004 | 1.499 | 959.88 | 0.98 | 51.12 | 9.609 | 0.457 | 0.189 | 0.494 | 1.97 | 0.009 |  |  |  |  | 0.367 | 66.02 | 0.17 | 0.25 | 6.531 | 0.014 | 0.302 | 0.003 | --- | 0.004 | 2.199 | 531.83 | 0.44 | 2.05 | 38.976 | 0.057 | 0.617 | 0.022 | 6.36 | 0.012 | 0.3 | 48.05 | 0.14 | 0.14 | 4.375 | 0.011 | 0.214 | 0.002 | --- | 1.003
516 | 2024-09-16 | 1 |  | 2123.447 | [21 empty] | 1.35 | 542.9 | 1.7 | 3.26 | 8.217 | 0.055 | 0.378 | 0.036 | --- | 0.012 |  |  |  |  | 19.791 | 11468.32 | 45.56 | 12.39 | 8.418 | 0.779 | 0.453 | 0.134 | 7.93 | 0.241 |  |  |  | 0.433 | 100.59 | 0.28 | 3.18 | 8.656 | 0.028 | 0.408 | 0.035 | --- | 0.006 | 0.899 | 706.23 | 1.07 | 51.23 | 10.571 | 0.466 | 0.171 | 0.577 | 2.17 | 0.009 |  |  |  |  | 0.367 | 67.72 | 0.2 | 0.28 | 7.782 | 0.014 | 0.38 | 0.004 | --- | 0.005 | 2.398 | 453.74 | 0.49 | 2.39 | 37.863 | 0.062 | 0.681 | 0.027 | 7.33 | 0.012 | 0.267 | 38.33 | 0.18 | 0.18 | 5.605 | 0.013 | 0.377 | 0.003 | --- | 0.004
517 | 2024-09-16 | 2 |  | 2090.412 | [21 empty] | 1.25 | 495.01 | 1.08 | 2.24 | 6.723 | 0.039 | 0.317 | 0.024 | --- | 0.007 |  |  |  |  | 23.763 | 12974.02 | 47.21 | 11.73 | 7.004 | 0.733 | 0.361 | 0.125 | 6.8 | 0.245 |  |  |  | 0.433 | 109.64 | 0.2 | 2.23 | 6.98 | 0.022 | 0.318 | 0.024 | --- | 0.004 | 0.9 | 765.02 | 0.95 | 51.58 | 9.294 | 0.438 | 0.163 | 0.479 | 2.08 | 0.008 |  |  |  |  | 0.4 | 71.61 | 0.17 | 0.26 | 6.981 | 0.014 | 0.322 | 0.003 | --- | 0.004 | 1.997 | 443.83 | 0.4 | 1.84 | 37.208 | 0.05 | 0.575 | 0.02 | 8.74 | 0.011 | 0.3 | 39.86 | 0.2 | 0.19 | 5.51 | 0.013 | 0.35 | 0.003 | --- | 0.004
518 | 2024-09-17 | 1 |  | 2022.06 | [21 empty] | 1.2 | 518.31 | 1.17 | 2.37 | 7.014 | 0.038 | 0.329 | 0.024 | --- | 0.009 |  |  |  |  | 26.356 | 13852.93 | 41.75 | 14.59 | 8.518 | 0.785 | 0.416 | 0.142 | 10.91 | 0.293 |  |  |  | 0.4 | 99.62 | 0.19 | 2.24 | 7.376 | 0.023 | 0.341 | 0.022 | --- | 0.004 | 1.5 | 972.32 | 0.86 | 50.31 | 10.836 | 0.481 | 0.243 | 0.477 | 2.26 | 0.01 |  |  |  |  | 0.433 | 69.65 | 0.14 | 0.21 | 6.44 | 0.013 | 0.304 | 0.003 | --- | 0.004 | 2.197 | 444.3 | 0.34 | 1.54 | 39.286 | 0.047 | 0.582 | 0.016 | 7.48 | 0.008 | 0.333 | 30.39 | 0.18 | 0.17 | 5.118 | 0.014 | 0.283 | 0.002 | --- | 0.004
519 | 2024-09-17 | 2 |  | 2003.21 | [21 empty] | 1.25 | 386.25 | 1.04 | 2.13 | 5.986 | 0.039 | 0.244 | 0.022 | --- | 0.006 |  |  |  |  | 28.972 | 11507.15 | 43.23 | 12.32 | 8.539 | 0.914 | 0.364 | 0.124 | 9.52 | 0.209 |  |  |  | 0.467 | 79.96 | 0.19 | 1.86 | 6.716 | 0.02 | 0.277 | 0.016 | --- | 0.004 | 1.1 | 789.47 | 0.79 | 50.62 | 10.263 | 0.449 | 0.187 | 0.46 | 2.14 | 0.008 |  |  |  |  | 0.433 | 63.83 | 0.18 | 0.79 | 6.2 | 0.014 | 0.256 | 0.008 | --- | 0.003 | 2.197 | 444.3 | 0.34 | 1.54 | 39.286 | 0.047 | 0.582 | 0.016 | 7.48 | 0.008 | 0.333 | 30.39 | 0.18 | 0.17 | 5.118 | 0.014 | 0.283 | 0.002 | --- | 0.004
520 | 2024-09-18 | 1 |  | 1958.897 | [21 empty] | 1.524 | 407.56 | 1.64 | 3.01 | 7.748 | 0.051 | 0.342 | 0.031 | --- | 0.008 |  |  |  |  | 28.123 | 9543.72 | 53.74 | 10.02 | 7.09 | 1.02 | 0.271 | 0.102 | 6.32 | 0.224 |  |  |  | 0.632 | 108.21 | 0.31 | 2.84 | 8.073 | 0.032 | 0.329 | 0.029 | --- | 0.005 | 2.096 | 920.99 | 1.39 | 50.58 | 10.894 | 0.568 | 0.187 | 0.514 | 2.64 | 0.011 |  |  |  |  | 0.491 | 61.11 | 0.24 | 0.34 | 7.876 | 0.016 | 0.326 | 0.004 | --- | 0.005 | 2.454 | 419.4 | 0.49 | 2.21 | 35.632 | 0.067 | 0.603 | 0.023 | 9.83 | 0.011 | 0.461 | 47.83 | 0.22 | 0.23 | 6.967 | 0.016 | 0.338 | 0.003 | --- | 0.006
521 | 2024-09-18 | 2 |  | 2046.164 | [21 empty] | 2.004 | 493.34 | 1.41 | 2.68 | 7.257 | 0.047 | 0.366 | 0.028 | --- | 0.008 |  |  |  |  | 31.354 | 11979.25 | 46.59 | 13.35 | 7.977 | 0.852 | 0.382 | 0.137 | 6.34 | 0.232 |  |  |  | 0.557 | 105.15 | 0.25 | 2.53 | 7.825 | 0.025 | 0.421 | 0.026 | --- | 0.005 | 1.848 | 939.9 | 1.17 | 50.89 | 11.028 | 0.497 | 0.214 | 0.533 | 2.31 | 0.011 |  |  |  |  | 0.466 | 59.74 | 0.23 | 0.34 | 7.432 | 0.014 | 0.365 | 0.004 | --- | 0.005 | 2.578 | 463.78 | 0.55 | 2.43 | 36.407 | 0.065 | 0.717 | 0.026 | 9.86 | 0.012 | 0.428 | 49.73 | 0.26 | 0.29 | 6.909 | 0.015 | 0.404 | 0.004 | --- | 0.005
522 | 2024-09-19 | 1 |  | 1971.159 | [21 empty] | 1.25 | 348.28 | 1.05 | 2.64 | 7.532 | 0.044 | 0.406 | 0.026 | --- | 0.007 |  |  |  |  | 26.348 | 11644.98 | 50.42 | 11.96 | 7.137 | 0.883 | 0.368 | 0.117 | 4.58 | 0.232 |  |  |  | 1.033 | 248.86 | 0.62 | 2.44 | 7.437 | 0.035 | 0.414 | 0.024 | --- | 0.006 | 2.799 | 1198.46 | 1.5 | 49.37 | 10.665 | 0.538 | 0.251 | 0.466 | 3.12 | 0.012 |  |  |  |  | 0.533 | 65.36 | 0.21 | 0.25 | 7.665 | 0.015 | 0.438 | 0.003 | --- | 0.006 | 2.596 | 426.18 | 0.46 | 1.59 | 38.477 | 0.061 | 0.625 | 0.016 | 13.78 | 0.01 | 0.4 | 38.49 | 0.2 | 0.17 | 5.587 | 0.012 | 0.39 | 0.002 | --- | 0.005
523 | 2024-09-19 | 2 |  | 2038.466 | [21 empty] | 1.35 | 415.3 | 1.25 | 2.66 | 7.293 | 0.046 | 0.342 | 0.026 | --- | 0.007 |  |  |  |  | 22.557 | 10311.8 | 36.77 | 15.35 | 10.093 | 0.803 | 0.354 | 0.145 | 8.71 | 0.168 |  |  |  | 0.533 | 103.47 | 0.29 | 2.46 | 7.796 | 0.026 | 0.376 | 0.023 | --- | 0.005 | 2.199 | 1069.17 | 1.56 | 49.23 | 11.487 | 0.517 | 0.24 | 0.501 | 3.2 | 0.009 |  |  |  |  | 0.5 | 63.65 | 0.23 | 0.3 | 7.83 | 0.018 | 0.408 | 0.003 | --- | 0.005 | 2.595 | 442.79 | 0.55 | 1.97 | 34.893 | 0.073 | 0.645 | 0.019 | 14.43 | 0.01 | 0.367 | 39.13 | 0.21 | 0.19 | 5.833 | 0.014 | 0.371 | 0.002 | --- | 0.004
524 | 2024-09-20 | 1 |  | 1890.553 | [21 empty] | 2.333 | 573.05 | 2.65 | 3.64 | 8.177 | 0.065 | 0.429 | 0.04 | --- | 0.012 |  |  |  |  | 23.452 | 8437.36 | 49.09 | 10.9 | 7.34 | 0.807 | 0.266 | 0.113 | 5.06 | 0.185 |  |  |  | 0.494 | 90.37 | 0.34 | 3.79 | 8.474 | 0.036 | 0.43 | 0.042 | --- | 0.009 | 0.989 | 594.81 | 1.47 | 50.82 | 10.248 | 0.471 | 0.114 | 0.54 | 2.08 | 0.01 |  |  |  |  | 0.36 | 55.68 | 0.29 | 0.5 | 8.364 | 0.019 | 0.451 | 0.006 | --- | 0.008 | 1.641 | 398.77 | 0.74 | 4.11 | 33.574 | 0.09 | 0.681 | 0.046 | 12.01 | 0.012 | 0.292 | 37.74 | 0.23 | 0.24 | 6.109 | 0.014 | 0.389 | 0.003 | --- | 0.007
525 | 2024-09-20 | 2 |  | 2170.953 | [21 empty] | 1.334 | 394.04 | 1.05 | 2.24 | 6.759 | 0.044 | 0.323 | 0.024 | --- | 0.009 |  |  |  |  | 26.435 | 11383.31 | 44.71 | 12.91 | 7.575 | 1.122 | 0.261 | 0.13 | 8.48 | 0.185 |  |  |  | 0.465 | 110.34 | 0.22 | 2.29 | 7.11 | 0.025 | 0.314 | 0.024 | --- | 0.007 | 1.948 | 1194.03 | 1.33 | 50.86 | 10.215 | 0.565 | 0.161 | 0.511 | 2.25 | 0.013 |  |  |  |  | 0.359 | 52.91 | 0.2 | 0.26 | 6.73 | 0.015 | 0.298 | 0.003 | --- | 0.006 | 2.095 | 433.19 | 0.34 | 3.14 | 37.356 | 0.049 | 0.535 | 0.013 | 9.61 | 0.011 | 0.226 | 32.51 | 0.21 | 0.2 | 5.55 | 0.014 | 0.366 | 0.003 | --- | 0.007
526 | 2024-09-21 | 1 |  | 2031.93 | [21 empty] | 1.183 | 365.7 | 1.23 | 2.69 | 7.353 | 0.05 | 0.337 | 0.028 | --- | 0.009 |  |  |  |  | 22.673 | 10399.88 | 44.45 | 12.47 | 8.129 | 0.944 | 0.296 | 0.128 | 5.85 | 0.169 |  |  |  | 0.46 | 96.66 | 0.19 | 2.45 | 7.803 | 0.025 | 0.35 | 0.026 | --- | 0.007 | 1.381 | 897.45 | 0.91 | 51.47 | 10.852 | 0.547 | 0.154 | 0.556 | 2.01 | 0.01 |  |  |  |  | 0.392 | 56.51 | 0.16 | 0.19 | 7.495 | 0.014 | 0.36 | 0.003 | --- | 0.006 | 2.319 | 439.97 | 0.34 | 1.25 | 37.777 | 0.055 | 0.628 | 0.014 | 9.43 | 0.011 | 0.164 | 27.3 | 0.15 | 0.11 | 4.754 | 0.011 | 0.334 | 0.002 | --- | 0.006
527 | 2024-09-21 | 2 |  | 1990.338 | [21 empty] | 1.409 | 387.26 | 1.04 | 2.37 | 7.204 | 0.045 | 0.33 | 0.025 | --- | 0.008 |  |  |  |  | 30.074 | 11265.19 | 41.06 | 11.38 | 9.862 | 0.937 | 0.338 | 0.118 | 7.57 | 0.13 |  |  |  | 0.52 | 84.93 | 0.15 | 2.05 | 7.415 | 0.02 | 0.338 | 0.022 | --- | 0.005 | 1.467 | 965.49 | 1 | 51.69 | 10.365 | 0.545 | 0.14 | 0.546 | 2.04 | 0.009 |  |  |  |  | 0.395 | 59.23 | 0.16 | 0.21 | 7.361 | 0.013 | 0.357 | 0.003 | --- | 0.006 | 2.513 | 468.99 | 0.34 | 1.46 | 35.546 | 0.058 | 0.566 | 0.016 | 13.08 | 0.009 | 0.166 | 36.8 | 0.16 | 0.14 | 5.127 | 0.011 | 0.354 | 0.002 | --- | 0.005
528 | 2024-09-22 | 1 |  | 1255.51 | [21 empty] | 2.193 | 302.8 | 0.75 | 2.05 | 6.371 | 0.035 | 0.328 | 0.022 | --- | 0.008 |  |  |  |  | 20.296 | 8728.67 | 31.87 | 13.8 | 11.123 | 0.787 | 0.366 | 0.143 | 11.17 | 0.122 |  |  |  | 1.032 | 300.25 | 0.78 | 2.13 | 6.57 | 0.037 | 0.337 | 0.023 | --- | 0.008 | 1.292 | 705.07 | 0.72 | 46.7 | 12.679 | 0.407 | 0.232 | 0.479 | 3.3 | 0.009 |  |  |  |  | 0.399 | 49.02 | 0.18 | 0.35 | 5.762 | 0.021 | 0.358 | 0.004 | --- | 0.006 | 0.791 | 512.3 | 0.59 | 25.85 | 37.777 | 0.265 | 0.393 | 0.264 | 17.19 | 0.01 | 0.3 | 38.45 | 0.14 | 0.15 | 4.995 | 0.012 | 0.324 | 0.002 | --- | 0.006
529 | 2024-09-22 | 2 |  | 1808.786 | [21 empty] | 1.248 | 329.02 | 1.42 | 2.56 | 6.818 | 0.049 | 0.422 | 0.029 | --- | 0.008 |  |  |  |  | 18.826 | 7838.61 | 46.65 | 11.98 | 7.945 | 0.924 | 0.399 | 0.134 | 7.21 | 0.162 |  |  |  | 0.632 | 74.1 | 0.22 | 2.32 | 7.305 | 0.024 | 0.467 | 0.026 | --- | 0.005 | 2.19 | 366.99 | 0.78 | 50.05 | 10.09 | 0.478 | 0.166 | 0.538 | 2.57 | 0.005 |  |  |  |  | 0.433 | 45.86 | 0.18 | 0.23 | 7.247 | 0.015 | 0.506 | 0.003 | --- | 0.004 | 1.198 | 228.06 | 0.33 | 1.21 | 35.546 | 0.054 | 0.64 | 0.014 | 21.21 | 0.01 | 0.266 | 23.55 | 0.19 | 0.19 | 5.15 | 0.012 | 0.501 | 0.003 | --- | 0.008
530 | 2024-09-23 | 1 |  | 1196.08 | [21 empty] | 1.944 | 591.11 | 1.96 | 2.63 | 8.089 | 0.055 | 0.435 | 0.028 | --- | 0.011 |  |  |  |  | 26.425 | 9740.87 | 46.9 | 12.89 | 8.111 | 0.994 | 0.295 | 0.135 | 6.38 | 0.17 |  |  |  | 0.732 | 130.43 | 0.34 | 2.73 | 8.138 | 0.032 | 0.404 | 0.029 | --- | 0.007 | 2.588 | 1198.49 | 2.52 | 49.81 | 11.33 | 0.592 | 0.17 | 0.543 | 2.76 | 0.014 |  |  |  |  | 0.599 | 73.2 | 0.21 | 0.5 | 7.492 | 0.02 | 0.402 | 0.006 | --- | 0.006 | 2.36 | 504.01 | 0.58 | 6.19 | 31.654 | 0.127 | 0.635 | 0.066 | 14.76 | 0.01 | 0.432 | 41.16 | 0.19 | 0.32 | 6.15 | 0.017 | 0.417 | 0.004 | --- | 0.01
531 | 2024-09-23 | 2 |  | 1822.618 | [21 empty] | 1.348 | 366.23 | 1.04 | 1.93 | 7.853 | 0.06 | 0.26 | 0.019 | --- | 0.01 |  |  |  |  | 32.699 | 10481.62 | 38.69 | 11.59 | 8.893 | 1.318 | 0.281 | 0.118 | 9.87 | 0.114 |  |  |  | 0.466 | 57.13 | 0.13 | 1.21 | 6.843 | 0.014 | 0.226 | 0.012 | --- | 0.005 | 1.495 | 877.55 | 0.98 | 48.16 | 10.836 | 0.453 | 0.165 | 0.435 | 2.98 | 0.008 |  |  |  |  | 0.466 | 52.53 | 0.24 | 0.68 | 7.216 | 0.038 | 0.553 | 0.007 | --- | 0.008 | 2.392 | 295.84 | 0.21 | 1.3 | 35.472 | 0.043 | 0.474 | 0.013 | 13.64 | 0.009 | 0.366 | 48.08 | 0.17 | 0.26 | 5.503 | 0.019 | 0.259 | 0.003 | --- | 0.005
532 | 2024-09-24 | 1 |  | 1745.128 | [21 empty] | 1.597 | 592.51 | 1.7 | 2.97 | 7.313 | 0.06 | 0.267 | 0.032 | --- | 0.013 |  |  |  |  | 23.368 | 11586.07 | 47.15 | 11.43 | 7.826 | 1.03 | 0.28 | 0.118 | 7.62 | 0.207 |  |  |  | 0.499 | 93.37 | 0.21 | 2.61 | 7.854 | 0.028 | 0.272 | 0.027 | --- | 0.008 | 1.191 | 776.72 | 0.85 | 52.83 | 10.084 | 0.528 | 0.122 | 0.54 | 1.59 | 0.01 |  |  |  |  | 0.466 | 77.62 | 0.16 | 0.38 | 7.784 | 0.017 | 0.286 | 0.004 | --- | 0.008 | 2.161 | 403.36 | 0.33 | 3.09 | 34.052 | 0.081 | 0.536 | 0.033 | 14.73 | 0.012 | 0.333 | 37.41 | 0.15 | 0.26 | 5.951 | 0.017 | 0.266 | 0.003 | --- | 0.008
533 | 2024-09-24 | 2 |  | 1875.072 | [21 empty] | 1.545 | 551.8 | 1.93 | 3.66 | 8.025 | 0.068 | 0.363 | 0.04 | --- | 0.013 |  |  |  |  | 20.796 | 9993.46 | 48.65 | 13.13 | 7.587 | 1.081 | 0.287 | 0.139 | 4.36 | 0.172 |  |  |  | 0.599 | 108.68 | 0.26 | 2.97 | 8.016 | 0.032 | 0.361 | 0.032 | --- | 0.008 | 1.197 | 746.52 | 0.96 | 50.7 | 10.555 | 0.506 | 0.144 | 0.534 | 2.1 | 0.009 |  |  |  |  | 0.466 | 67.59 | 0.15 | 0.26 | 6.719 | 0.014 | 0.287 | 0.003 | --- | 0.008 | 2.17 | 461.2 | 0.4 | 2.63 | 33.581 | 0.074 | 0.534 | 0.029 | 15.14 | 0.01 | 0.366 | 41.65 | 0.24 | 0.29 | 6.165 | 0.015 | 0.327 | 0.003 | --- | 0.008
534 | 2024-09-25 | 1 |  | 1580.191706 | [21 empty] | 1.396 | 599.74 | 1.95 | 3.25 | 7.597 | 0.038 | 0.342 | 0.034 | --- | 0.017 |  |  |  |  | 15.732 | 11040.67 | 53.9 | 11.33 | 6.866 | 0.661 | 0.25 | 0.118 | 3.04 | 0.229 |  |  |  | 0.599 | 173.59 | 0.41 | 3.14 | 8.957 | 0.025 | 0.396 | 0.043 | --- | 0.013 | 1.597 | 974.08 | 1.7 | 46.36 | 11.064 | 0.432 | 0.117 | 0.542 | 3.73 | 0.014 |  |  |  |  | 0.533 | 107.06 | 0.25 | 0.61 | 7.558 | 0.004 | 0.348 | 0.007 | --- | 0.011 | 1.966 | 588.77 | 0.73 | 6.57 | 27.284 | 0.112 | 0.539 | 0.075 | 23.01 | 0.014 | 0.466 | 61.63 | 0.23 | 0.32 | 7.059 | 0.001 | 0.396 | 0.004 | --- | 0.011
535 | 2024-09-25 | 2 |  | 1855.608636 | [21 empty] | 1.445 | 493.24 | 1.75 | 2.75 | 7.466 | 0.036 | 0.369 | 0.029 | --- | 0.015 |  |  |  |  | 22.413 | 12045.3 | 55.67 | 11.54 | 6.233 | 0.803 | 0.235 | 0.12 | 3.17 | 0.217 |  |  |  | 0.7 | 135.56 | 0.37 | 2.69 | 8.198 | 0.016 | 0.38 | 0.028 | --- | 0.011 | 2.097 | 1318.35 | 1.84 | 38.11 | 13.605 | 0.421 | 0.276 | 0.407 | 9.21 | 0.018 |  |  |  |  | 0.5 | 104.45 | 0.27 | 0.62 | 7.969 | 0.006 | 0.371 | 0.007 | --- | 0.01 | 2.193 | 1282.07 | 2.41 | 30.78 | 17.795 | 0.35 | 0.341 | 0.324 | 10.87 | 0.016 | 0.466 | 78.19 | 0.29 | 0.41 | 7.906 | 0.008 | 0.402 | 0.005 | --- | 0.011
536 | 2024-09-26 | 1 |  | 2040.122739 | [21 empty] | 1.297 | 472.72 | 2.04 | 3.07 | 7.714 | 0.059 | 0.343 | 0.034 | --- | 0.012 |  |  |  |  | 20.526 | 10173.88 | 54.6 | 8.81 | 6.684 | 0.846 | 0.264 | 0.095 | 4.38 | 0.202 |  |  |  | 1.458 | 350.57 | 0.27 | 2.9 | 7.347 | 0.031 | 0.309 | 0.032 | --- | 0.008 | 1.49 | 962.13 | 1.3 | 50.93 | 9.506 | 0.425 | 0.107 | 0.465 | 2.2 | 0.011 |  |  |  |  | 0.566 | 129.26 | 0.15 | 0.27 | 6.46 | 0.013 | 0.289 | 0.003 | --- | 0.008 | 2.162 | 725.71 | 0.72 | 8.63 | 28.1 | 0.171 | 0.44 | 0.09 | 18.42 | 0.01 | 0.499 | 79.41 | 0.17 | 0.22 | 6.318 | 0.013 | 0.309 | 0.003 | --- | 0.008
537 | 2024-09-26 | 2 |  | 2071.68 | [21 empty] | 1.497 | 460.14 | 1.58 | 2.59 | 6.909 | 0.052 | 0.294 | 0.027 | --- | 0.009 |  |  |  |  | 21.716 | 10426.02 | 53.13 | 10.02 | 6.384 | 0.818 | 0.238 | 0.105 | 5.28 | 0.186 |  |  |  | 0.633 | 132.2 | 0.31 | 2.5 | 7.33 | 0.031 | 0.317 | 0.026 | --- | 0.006 | 1.883 | 1136.53 | 2.01 | 49.07 | 10.05 | 0.494 | 0.161 | 0.481 | 2.97 | 0.012 |  |  |  |  | 0.5 | 72.63 | 0.16 | 0.2 | 6.271 | 0.013 | 0.282 | 0.003 | --- | 0.006 | 2.784 | 725.92 | 0.75 | 4.59 | 29.357 | 0.147 | 0.496 | 0.048 | 16.66 | 0.009 | 0.467 | 68.62 | 0.21 | 0.19 | 6.84 | 0.015 | 0.339 | 0.003 | --- | 0.006
538 | 2024-09-27 | 1 |  | 1763.482552 | [21 empty] | 1.745 | 452.08 | 1.56 | 2.3 | 7.076 | 0.054 | 0.296 | 0.024 | --- | 0.012 |  |  |  |  | 34.397 | 11405.72 | 47.71 | 10 | 7.585 | 0.997 | 0.303 | 0.103 | 6.73 | 0.185 |  |  |  | 0.666 | 94 | 0.25 | 1.81 | 7.207 | 0.026 | 0.293 | 0.019 | --- | 0.01 | 2.188 | 1229.76 | 2.01 | 47.81 | 10.648 | 0.592 | 0.217 | 0.461 | 4.16 | 0.015 |  |  |  |  | 0.532 | 63.04 | 0.18 | 0.3 | 6.493 | 0.019 | 0.288 | 0.004 | --- | 0.009 | 2.79 | 537.74 | 0.61 | 2.84 | 34.677 | 0.109 | 0.505 | 0.03 | 15.82 | 0.013 | 0.432 | 45.15 | 0.17 | 0.18 | 5.767 | 0.016 | 0.284 | 0.002 | --- | 0.009
539 | 2024-09-27 | 2 |  | 2113.890245 | [21 empty] | 1.694 | 507.71 | 1.64 | 2.62 | 7.598 | 0.055 | 0.353 | 0.027 | --- | 0.015 |  |  |  |  | 29.058 | 12351.28 | 46.65 | 12.84 | 7.39 | 0.897 | 0.264 | 0.13 | 5.36 | 0.227 |  |  |  | 0.598 | 109.44 | 0.26 | 1.89 | 6.906 | 0.023 | 0.315 | 0.019 | --- | 0.01 | 1.997 | 1048.46 | 1.6 | 47.07 | 10.629 | 0.492 | 0.213 | 0.437 | 4.81 | 0.014 |  |  |  |  | 0.532 | 67.63 | 0.21 | 0.25 | 7.104 | 0.016 | 0.326 | 0.003 | --- | 0.01 | 3.126 | 528.87 | 0.59 | 1.97 | 39.13 | 0.074 | 0.556 | 0.021 | 7.81 | 0.015 | 0.466 | 55.4 | 0.2 | 0.23 | 6.31 | 0.017 | 0.338 | 0.003 | --- | 0.011
540 | 2024-09-28 | 1 |  | 1979.603954 | [21 empty] | 1.707 | 477.2 | 1.58 | 2.62 | 6.919 | 0.055 | 0.33 | 0.026 | --- | 0.008 |  |  |  |  | 30.36 | 12109.3 | 58.75 | 8.46 | 5.471 | 1.135 | 0.211 | 0.085 | 1.02 | 0.246 |  |  |  | 0.697 | 140.99 | 0.4 | 2.52 | 7.335 | 0.037 | 0.349 | 0.031 | --- | 0.008 | 2.489 | 1193.6 | 2.67 | 48 | 9.804 | 0.536 | 0.172 | 0.464 | 4.42 | 0.013 |  |  |  |  | 0.529 | 70.29 | 0.21 | 0.29 | 7.021 | 0.014 | 0.349 | 0.003 | --- | 0.007 | 2.786 | 794.41 | 1.4 | 8.19 | 27.378 | 0.215 | 0.59 | 0.079 | 9.32 | 0.009 | 0.487 | 67.2 | 0.2 | 0.23 | 6.677 | 0.012 | 0.342 | 0.003 | --- | 0.006
541 | 2024-09-28 | 2 |  | 1985.050617 | [21 empty] | 1.56 | 362.32 | 1.55 | 2.32 | 6.405 | 0.056 | 0.265 | 0.023 | --- | 0.008 |  |  |  |  | 35.042 | 11573.05 | 57.44 | 8.55 | 4.792 | 0.94 | 0.162 | 0.084 | 1.12 | 0.198 |  |  |  | 0.751 | 132.52 | 0.33 | 2.36 | 6.542 | 0.037 | 0.267 | 0.024 | --- | 0.005 | 3.027 | 2029.92 | 3.83 | 45.37 | 9.952 | 0.547 | 0.205 | 0.424 | 6.75 | 0.019 |  |  |  |  | 0.529 | 69.67 | 0.19 | 0.83 | 5.916 | 0.015 | 0.254 | 0.008 | --- | 0.005 | 2.892 | 1046.11 | 1.47 | 24.54 | 13.969 | 0.357 | 0.476 | 0.224 | 24.58 | 0.009 | 0.526 | 70.25 | 0.22 | 0.21 | 6.744 | 0.011 | 0.334 | 0.003 | --- | 0.006
542 | 2024-09-29 | 1 |  | 2080.121574 | [21 empty] | 1.395 | 330.72 | 1.54 | 2.36 | 6.767 | 0.058 | 0.228 | 0.026 | --- | 0.007 |  |  |  |  | 30.64 | 9283.25 | 52.59 | 12.15 | 6.351 | 1.062 | 0.188 | 0.125 | 4.25 | 0.186 |  |  |  | 0.588 | 102.1 | 0.27 | 2.1 | 7.447 | 0.032 | 0.249 | 0.023 | --- | 0.006 | 4.795 | 1956.47 | 3.53 | 40.83 | 10.835 | 0.565 | 0.22 | 0.42 | 9.65 | 0.012 |  |  |  |  | 0.465 | 64.88 | 0.19 | 1.14 | 7.304 | 0.019 | 0.248 | 0.012 | --- | 0.006 | 1.788 | 816.97 | 0.72 | 48.31 | 10.956 | 0.449 | 0.21 | 0.41 | 15.54 | 0.006 | 0.432 | 56.41 | 0.2 | 0.61 | 7.423 | 0.013 | 0.273 | 0.007 | --- | 0.005
543 | 2024-09-29 | 2 |  | 2012.2373 | [21 empty] | 1.445 | 414.25 | 1.28 | 1.91 | 5.084 | 0.041 | 0.191 | 0.02 | --- | 0.005 |  |  |  |  | 26.731 | 9337.06 | 58.32 | 8.9 | 5.316 | 1.064 | 0.16 | 0.095 | 3.16 | 0.202 |  |  |  | 0.628 | 130.39 | 0.41 | 3.1 | 8.527 | 0.043 | 0.317 | 0.034 | --- | 0.006 | 2.937 | 1229.23 | 2.62 | 47.48 | 11.033 | 0.626 | 0.151 | 0.529 | 6.11 | 0.012 |  |  |  |  | 0.489 | 72.3 | 0.24 | 0.41 | 8.172 | 0.017 | 0.316 | 0.005 | --- | 0.006 | 2.138 | 766.74 | 1.15 | 14.44 | 13.607 | 0.263 | 0.356 | 0.142 | 36.01 | 0.007 | 0.459 | 59.54 | 0.21 | 0.27 | 7.501 | 0.014 | 0.278 | 0.003 | --- | 0.005
544 | 2024-09-30 | 1 |  | 2040.413769 | [21 empty] | 1.82 | 510.69 | 1.67 | 2.74 | 7.779 | 0.056 | 0.347 | 0.03 | --- | 0.013 |  |  |  |  | 28.68 | 12354.3 | 61.56 | 7.78 | 5.095 | 0.947 | 0.19 | 0.084 | 1.05 | 0.288 |  |  |  | 0.971 | 224.08 | 0.61 | 2.66 | 7.758 | 0.041 | 0.334 | 0.029 | --- | 0.011 | 5.458 | 2306.94 | 6.29 | 44.07 | 10.89 | 0.631 | 0.204 | 0.462 | 6.36 | 0.034 |  |  |  |  | 0.625 | 79.12 | 0.24 | 0.31 | 7.918 | 0.017 | 0.36 | 0.004 | --- | 0.009 | 3.036 | 903.12 | 1.61 | 9.25 | 14.621 | 0.275 | 0.547 | 0.107 | 41.55 | 0.015 | 0.559 | 71.03 | 0.23 | 0.23 | 7.837 | 0.014 | 0.35 | 0.003 | --- | 0.009
545 | 2024-09-30 | 2 |  | 2099.210337 | [21 empty] | 2.085 | 449.72 | 1.25 | 2.14 | 6.919 | 0.049 | 0.265 | 0.023 | --- | 0.011 |  |  |  |  | 29.062 | 10661.24 | 43.87 | 12.43 | 7.453 | 0.906 | 0.252 | 0.129 | 7.1 | 0.198 |  |  |  | 0.597 | 82.7 | 0.19 | 2.27 | 7.457 | 0.021 | 0.291 | 0.017 | --- | 0.008 | 2.2 | 1127.59 | 1.45 | 48.86 | 11.138 | 0.6 | 0.267 | 0.489 | 4.18 | 0.014 |  |  |  |  | 0.459 | 54.64 | 0.15 | 0.13 | 6.727 | 0.013 | 0.264 | 0.002 | --- | 0.008 | 2.611 | 424.07 | 0.5 | 2.16 | 33.818 | 0.064 | 0.578 | 0.013 | 14.62 | 0.014 | 0.332 | 41.29 | 0.17 | 0.12 | 5.824 | 0.013 | 0.287 | 0.002 | --- | 0.008
| 'PROMEDIO SEPTIEMBRE TOTAL 2024 |  |  | 1721.742 | #DIV/0! | #DIV/0! | #DIV/0! | #DIV/0! | #DIV/0! | #DIV/0! | #DIV/0! | #DIV/0! | #DIV/0! | #DIV/0! | #DIV/0! | #DIV/0! | #DIV/0! | #DIV/0! | #DIV/0! | #DIV/0! | #DIV/0! | #DIV/0! | #DIV/0! | #DIV/0! | #DIV/0! | 1.304783 | 451.6767 | 1.383833 | 2.527833 | 6.52895 | 0.04388333 | 0.3005333 | 0.02656667 | 0 | 0.008966667 | 0 | 0 | 0 | 0 | 22.66228 | 10650.74 | 42.68217 | 9.908833 | 6.736033 | 0.7440167 | 0.29745 | 0.1018667 | 6.3335 | 0.2101667 | 0 | 0 | 0 | 0.55795 | 123.2303 | 0.2855 | 2.391167 | 6.760433 | 0.02583333 | 0.3062833 | 0.02528333 | 0 | 0.005766667 | 1.613133 | 932.3493 | 1.485833 | 44.835 | 9.28505 | 0.4457333 | 0.15375 | 0.4509 | 2.842 | 0.01111667 | 0 | 0 | 0 | 0 | 0.4222667 | 72.16483 | 0.1908333 | 0.3705 | 6.40275 | 0.01525 | 0.3076167 | 0.0045 | 0 | 0.005316667 | 1.817317 | 477.7213 | 0.645 | 4.697 | 24.02447 | 0.08596667 | 0.4229333 | 0.0469 | 9.9675 | 0.00935 | 0.2797667 | 38.0705 | 0.1438333 | 0.1765 | 4.357233 | 0.009983333 | 0.2482167 | 0.002266667 | 0 | 0.0378 | 0
| ''''''DESVIACIÓN ESTÁNDAR |  |  | 639.0018 | #DIV/0! | #DIV/0! | #DIV/0! | #DIV/0! | #DIV/0! | #DIV/0! | #DIV/0! | #DIV/0! | #DIV/0! | #DIV/0! | #DIV/0! | #DIV/0! | #DIV/0! | #DIV/0! | #DIV/0! | #DIV/0! | #DIV/0! | #DIV/0! | #DIV/0! | #DIV/0! | #DIV/0! | 0.5268898 | 184.7915 | 0.590062 | 0.9828256 | 2.293112 | 0.0166062 | 0.1145489 | 0.01053866 | 0 | 0.004029412 | 0 | 0 | 0 | 0 | 9.185151 | 4182.109 | 15.88584 | 3.843205 | 2.557007 | 0.2982016 | 0.1278055 | 0.0390178 | 4.86975 | 0.09542752 | 0 | 0 | 0 | 0.2623449 | 71.57412 | 0.1737368 | 0.9536639 | 2.361271 | 0.01073434 | 0.1172338 | 0.01063746 | 0 | 0.002763973 | 0.9863904 | 454.9177 | 1.229306 | 15.40238 | 3.260709 | 0.1600102 | 0.07030747 | 0.1573931 | 2.401422 | 0.006420549 | 0 | 0 | 0 | 0 | 0.1619435 | 40.45265 | 0.09800193 | 0.2700686 | 2.253715 | 0.008148256 | 0.1209418 | 0.003596137 | 0 | 0.002473532 | 1.264837 | 456.3169 | 1.085737 | 8.570198 | 15.99995 | 0.1023604 | 0.2735125 | 0.08068661 | 8.586239 | 0.008235568 | 0.1969882 | 29.83052 | 0.09706003 | 0.1521576 | 2.807128 | 0.006801026 | 0.163659 | 0.001830686 | 0 | 0.1810563 | 0
| ''''''COEF. DE VARIABILIDAD, % |  |  | 37.11368 | #DIV/0! | #DIV/0! | #DIV/0! | #DIV/0! | #DIV/0! | #DIV/0! | #DIV/0! | #DIV/0! | #DIV/0! | #DIV/0! | #DIV/0! | #DIV/0! | #DIV/0! | #DIV/0! | #DIV/0! | #DIV/0! | #DIV/0! | #DIV/0! | #DIV/0! | #DIV/0! | #DIV/0! | 40.3814 | 40.91234 | 42.63967 | 38.88016 | 35.12221 | 37.8417 | 38.11519 | 39.66872 | #DIV/0! | 44.93768 | #DIV/0! | #DIV/0! | #DIV/0! | #DIV/0! | 40.53056 | 39.2659 | 37.21891 | 38.78565 | 37.96013 | 40.07997 | 42.96706 | 38.30281 | 76.88876 | 45.40564 | #DIV/0! | #DIV/0! | #DIV/0! | 47.01942 | 58.08158 | 60.85354 | 39.88279 | 34.9278 | 41.55227 | 38.27626 | 42.07303 | #DIV/0! | 47.93017 | 61.14748 | 48.79263 | 82.73515 | 34.35347 | 35.11784 | 35.89818 | 45.72843 | 34.90644 | 84.4976 | 57.75606 | #DIV/0! | #DIV/0! | #DIV/0! | #DIV/0! | 38.351 | 56.0559 | 51.35472 | 72.893 | 35.19917 | 53.43118 | 39.31575 | 79.91416 | #DIV/0! | 46.52412 | 69.59917 | 95.51948 | 168.3314 | 182.4611 | 66.59857 | 119.0699 | 64.67037 | 172.0397 | 86.14235 | 88.08094 | 70.41161 | 78.35599 | 67.4809 | 86.2083 | 64.42456 | 68.1238 | 65.93394 | 80.76557 | #DIV/0! | 478.9849 | #DIV/0!
546 | 2024-10-01 | 1 | 12 | 2047.58 | [21 empty] | 1.689 | 385.34 | 1.18 | 1.94 | 6.942 | 0.047 | 0.255 | 0.021 | --- | 0.005 | 80.79368 | 2.903025 | 326.5593 | 74.15 | 31.606 | 9450.92 | 37.44 | 12.58 | 9.245 | 0.947 | 0.32 | 0.133 | 11.82 | 0.158 | 33.645 |  |  | 0.526 | 77.1 | 0.18 | 1.88 | 7.369 | 0.023 | 0.272 | 0.02 | --- | 0.003 | 1.376 | 859.99 | 0.84 | 50.75 | 10.208 | 0.559 | 0.188 | 0.522 | 2.18 | 0.006 | 12.388 | 3.579 | -0.82 | -1.421 | 0.429 | 52.15 | 0.15 | 0.19 | 7.089 | 0.013 | 0.271 | 0.002 | --- | 0.002 | 2.28 | 417.39 | 0.37 | 1.56 | 31.304 | 0.079 | 0.555 | 0.017 | 15.98 | 0.009 | 0.299 | 38.88 | 0.14 | 0.12 | 5.891 | 0.013 | 0.26 | 0.002 | --- | 0.002 | 51.94
547 | 2024-10-01 | 2 | 12 | 2034.87 | [21 empty] | 1.719 | 442.7 | 1.17 | 2.12 | 7.55 | 0.043 | 0.259 | 0.023 | --- | 0.005 | 79.24317 | 2.924627 | 378.3761 | 47.84 | 32.293 | 11118.81 | 40.29 | 10.91 | 9.866 | 0.94 | 0.387 | 0.115 | 11.8 | 0.206 | 32.576 |  |  | 0.463 | 63.46 | 0.15 | 1.01 | 7.343 | 0.015 | 0.257 | 0.011 | --- | 0.002 | 1.627 | 862.18 | 0.99 | 48.42 | 10.195 | 0.54 | 0.197 | 0.482 | 5.09 | 0.005 | 15.285 | 6.62 | 1.27 | 0.199 | 0.355 | 55.97 | 0.16 | 1.11 | 7.015 | 0.018 | 0.255 | 0.012 | --- | 0.002 | 2.568 | 415.76 | 0.41 | 1.61 | 31.382 | 0.072 | 0.572 | 0.017 | 15.6 | 0.007 | 0.327 | 37.66 | 0.15 | 0.21 | 6.262 | 0.012 | 0.253 | 0.002 | --- | 0.002 | 49.71
548 | 2024-10-02 | 1 | 12 | 1979.92 | [21 empty] | 1.537 | 486.31 | 1.36 | 2.55 | 7.43 | 0.043 | 0.272 | 0.025 | --- | 0.009 | 78.6744 | 2.93159 | 357.5809 | 76.4 | 25.879 | 11017.83 | 39.49 | 11.98 | 8.907 | 0.829 | 0.358 | 0.118 | 10.22 | 0.207 | 31.107 |  |  | 0.496 | 81.22 | 0.19 | 2.04 | 7.957 | 0.018 | 0.291 | 0.02 | --- | 0.005 | 1.854 | 838.54 | 1.39 | 42.79 | 11.065 | 0.362 | 0.186 | 0.388 | 7.77 | 0.009 | 18.835 | 9.522 | 6.04 | 4.721 | 0.463 | 58.75 | 0.16 | 0.32 | 7.198 | 0.012 | 0.27 | 0.003 | --- | 0.004 | 1.916 | 343.43 | 0.44 | 1.94 | 33.781 | 0.055 | 0.674 | 0.019 | 14.81 | 0.012 | 0.39 | 44.7 | 0.15 | 0.19 | 6.345 | 0.011 | 0.257 | 0.002 | --- | 0.005 | 49.45
549 | 2024-10-02 | 2 | 10.51 | 1749.75 | [21 empty] | 1.601 | 577.15 | 1.52 | 2.88 | 7.024 | 0.047 | 0.281 | 0.028 | --- | 0.009 | 78.88284 | 2.927435 | 379.7039 | 51.87 | 22.215 | 12199.47 | 42.74 | 12.28 | 7.243 | 0.788 | 0.289 | 0.123 | 8.09 | 0.229 | 27.613 |  |  | 0.498 | 92.46 | 0.25 | 2.95 | 8.177 | 0.03 | 0.322 | 0.03 | --- | 0.005 | 1.292 | 915.51 | 1.35 | 51.27 | 9.065 | 0.474 | 0.122 | 0.51 | 1.72 | 0.01 | 10.785 | 3.544 | 4.76 | 3.265 | 0.461 | 74.68 | 0.17 | 0.49 | 7.205 | 0.013 | 0.292 | 0.005 | --- | 0.005 | 1.637 | 652.95 | 0.95 | 22.08 | 15.779 | 0.26 | 0.5 | 0.211 | 28.08 | 0.009 | 0.424 | 66.72 | 0.17 | 0.31 | 7.681 | 0.012 | 0.31 | 0.003 | --- | 0.005 | 42.76
550 | 2024-10-03 | 1 | 0 | 0 | [21 empty] | 0 | 0 | 0 | 0 | 0 | 0 | 0 | 0 |  | 0 | 0 | 0 | 0 |  | 0 | 0 | 0 | 0 | 0 | 0 | 0 | 0 | 0 | 0 | 0 |  |  | 0 | 0 | 0 | 0 | 0 | 0 | 0 | 0 | 0 | 0 | 0 | 0 | 0 | 0 | 0 | 0 | 0 | 0 | 0 | 0 | 0 | 0 | 0 | 0 | 0 | 0 | 0 | 0 | 0 | 0 | 0 | 0 | 0 | 0 | 0 | 0 | 0 | 0 | 0 | 0 | 0 | 0 | 0 | 0 | 0 | 0 | 0 | 0 | 0 | 0 | 0 | 0 | 0 | 0
551 | 2024-10-03 | 2 | 0 | 0 | [21 empty] | 0 | 0 | 0 | 0 | 0 | 0 | 0 | 0 |  | 0 | 0 | 0 | 0 |  | 0 | 0 | 0 | 0 | 0 | 0 | 0 | 0 | 0 | 0 | 0 |  |  | 0 | 0 | 0 | 0 | 0 | 0 | 0 | 0 | 0 | 0 | 0 | 0 | 0 | 0 | 0 | 0 | 0 | 0 | 0 | 0 | 0 | 0 | 0 | 0 | 0 | 0 | 0 | 0 | 0 | 0 | 0 | 0 | 0 | 0 | 0 | 0 | 0 | 0 | 0 | 0 | 0 | 0 | 0 | 0 | 0 | 0 | 0 | 0 | 0 | 0 | 0 | 0 | 0 | 0
552 | 2024-10-04 | 1 | 0 | 0 | [21 empty] | 0 | 0 | 0 | 0 | 0 | 0 | 0 | 0 |  | 0 | 0 | 0 | 0 |  | 0 | 0 | 0 | 0 | 0 | 0 | 0 | 0 | 0 | 0 | 0 |  |  | 0 | 0 | 0 | 0 | 0 | 0 | 0 | 0 | 0 | 0 | 0 | 0 | 0 | 0 | 0 | 0 | 0 | 0 | 0 | 0 | 0 | 0 | 0 | 0 | 0 | 0 | 0 | 0 | 0 | 0 | 0 | 0 | 0 | 0 | 0 | 0 | 0 | 0 | 0 | 0 | 0 | 0 | 0 | 0 | 0 | 0 | 0 | 0 | 0 | 0 | 0 | 0 | 0 | 0
553 | 2024-10-04 | 2 | 0 | 0 | [21 empty] | 0 | 0 | 0 | 0 | 0 | 0 | 0 | 0 |  | 0 | 0 | 0 | 0 |  | 0 | 0 | 0 | 0 | 0 | 0 | 0 | 0 | 0 | 0 | 0 |  |  | 0 | 0 | 0 | 0 | 0 | 0 | 0 | 0 | 0 | 0 | 0 | 0 | 0 | 0 | 0 | 0 | 0 | 0 | 0 | 0 | 0 | 0 | 0 | 0 | 0 | 0 | 0 | 0 | 0 | 0 | 0 | 0 | 0 | 0 | 0 | 0 | 0 | 0 | 0 | 0 | 0 | 0 | 0 | 0 | 0 | 0 | 0 | 0 | 0 | 0 | 0 | 0 | 0 | 0
554 | 2024-10-05 | 1 | 7.34 | 1403.83 | [21 empty] | 0 | 0 | 0 | 0 | 0 | 0 | 0 | 0 |  | 0 | 0 | 0 | 0 |  | 0 | 0 | 0 | 0 | 0 | 0 | 0 | 0 | 0 | 0 | 0 |  |  | 0 | 0 | 0 | 0 | 0 | 0 | 0 | 0 | 0 | 0 | 0 | 0 | 0 | 0 | 0 | 0 | 0 | 0 | 0 | 0 | 0 | 0 | 0 | 0 | 0 | 0 | 0 | 0 | 0 | 0 | 0 | 0 | 0 | 0 | 0 | 0 | 0 | 0 | 0 | 0 | 0 | 0 | 0 | 0 | 0 | 0 | 0 | 0 | 0 | 0 | 0 | 0 | 0 | 0
555 | 2024-10-05 | 2 | 12 | 2418.99 | [21 empty] | 1.59 | 386.3 | 1.32 | 2.6 | 6.478 | 0.048 | 0.25 | 0.026 | --- | 0.009 | 80.7212 | 2.900569 | 292.6515 | 50.02 | 22.2 | 9464.34 | 42.53 | 12.43 | 6.75 | 0.704 | 0.25 | 0.12 | 7.54 | 0.187 | 26.72 |  |  | 0.5 | 94.05 | 0.21 | 2.19 | 6.321 | 0.025 | 0.236 | 0.022 | --- | 0.008 | 5.19 | 2086.85 | 5.84 | 48.31 | 9.511 | 0.532 | 0.142 | 0.476 | 1.34 | 0.031 | 10.851 | 7.712 | 3.1 | 5.977 | 0.47 | 72.75 | 0.19 | 0.43 | 6.489 | 0.014 | 0.248 | 0.005 | --- | 0.006 | 0 | 0 | 0 | 0 | 0 | 0 | 0 | 0 | 0 | 0 | 0 | 0 | 0 | 0 | 0 | 0 | 0 | 0 | 0 | 0 | 50.24
556 | 2024-10-06 | 1 | 12 | 2290.11 | [21 empty] | 1.38 | 548.74 | 1.76 | 3.47 | 8.701 | 0.058 | 0.414 | 0.036 | --- | 0.013 | 74.10778 | 2.998511 | 311.7841 | 53.89 | 16.87 | 9604.2 | 39.97 | 12.7 | 9.121 | 0.752 | 0.451 | 0.128 | 10.57 | 0.177 | 32.391 |  |  | 0.49 | 120.69 | 0.26 | 3.68 | 8.835 | 0.032 | 0.418 | 0.038 | --- | 0.009 | 1.65 | 898.22 | 2.27 | 53.13 | 10.098 | 0.402 | 0.104 | 0.534 | 1.26 | 0.014 | 11.358 | 3.932 | 1.36 | 4.909 | 0.46 | 90.91 | 0.23 | 0.73 | 9.138 | 0.016 | 0.443 | 0.008 | --- | 0.009 | 0 | 0 | 0 | 0 | 0 | 0 | 0 | 0 | 0 | 0 | 0 | 0 | 0 | 0 | 0 | 0 | 0 | 0 | 0 | 0 | 42.07
557 | 2024-10-06 | 2 | 11.38 | 2213.27 | [21 empty] | 1.05 | 313.02 | 0.61 | 2.61 | 7.201 | 0.038 | 0.309 | 0.026 | --- | 0.013 | 79.96254 | 2.907053 | 513.1475 | 49.43 | 20 | 9733.69 | 33.03 | 13.06 | 8.833 | 0.767 | 0.345 | 0.126 | 12.64 | 0.162 | 34.533 |  |  | 0.86 | 281.62 | 0.64 | 2.43 | 7.05 | 0.032 | 0.282 | 0.024 | --- | 0.007 | 1.32 | 859.3 | 1.02 | 53.76 | 8.915 | 0.466 | 0.089 | 0.493 | 1.25 | 0.011 | 10.165 | 2.736 | -0.39 | 2.645 | 0.42 | 87.29 | 0.16 | 0.45 | 7.432 | 0.012 | 0.34 | 0.005 | --- | 0.006 | 0 | 0 | 0 | 0 | 0 | 0 | 0 | 0 | 0 | 0 | 0 | 0 | 0 | 0 | 0 | 0 | 0 | 0 | 0 | 0 | 50.29
558 | 2024-10-07 | 1 | 12 | 2208.45 | [21 empty] | 1.59 | 405.05 | 1.24 | 2.42 | 6.967 | 0.048 | 0.26 | 0.025 | --- | 0.009 | 80.0022 | 2.911824 | 326.6532 | 61.76 | 25.68 | 10114.4 | 40.11 | 10.86 | 8.812 | 1.018 | 0.318 | 0.107 | 10.73 | 0.21 | 30.402 |  |  | 0.46 | 83.7 | 0.19 | 2.49 | 7.236 | 0.026 | 0.27 | 0.025 | --- | 0.004 | 1.75 | 833.44 | 1.14 | 52.79 | 9.947 | 0.572 | 0.113 | 0.551 | 1.77 | 0.01 | 11.717 | 3.482 | -1.62 | 1.127 | 0.4 | 56.54 | 0.16 | 0.23 | 6.671 | 0.012 | 0.256 | 0.003 | --- | 0.004 | 0 | 0 | 0 | 0 | 0 | 0 | 0 | 0 | 0 | 0 | 0 | 0 | 0 | 0 | 0 | 0 | 0 | 0 | 0 | 0 | 55.79
559 | 2024-10-07 | 2 | 12 | 2219.03 | [21 empty] | 1.58 | 560.24 | 1.66 | 3.32 | 8.541 | 0.052 | 0.353 | 0.033 | --- | 0.011 | 74.81262 | 2.987515 | 337.494 | 50.9 | 19.72 | 11346.31 | 40.49 | 12.53 | 9.313 | 0.73 | 0.436 | 0.122 | 10.3 | 0.25 | 32.143 |  |  | 0.5 | 120.25 | 0.24 | 3.48 | 8.635 | 0.033 | 0.341 | 0.034 | --- | 0.005 | 1 | 658.56 | 1.15 | 54.57 | 9.552 | 0.413 | 0.084 | 0.538 | 1.28 | 0.01 | 10.832 | 2.843 | -3.34 | -1.03 | 0.42 | 82 | 0.23 | 0.66 | 8.939 | 0.017 | 0.371 | 0.007 | --- | 0.006 | 0 | 0 | 0 | 0 | 0 | 0 | 0 | 0 | 0 | 0 | 0 | 0 | 0 | 0 | 0 | 0 | 0 | 0 | 0 | 0 | 49.98
560 | 2024-10-08 | 1 | 12 | 2118.36 | [21 empty] | 1.69 | 558.58 | 1.77 | 3.25 | 8.212 | 0.056 | 0.325 | 0.033 | --- | 0.01 | 75.50114 | 2.977977 | 315.5819 | 55.2 | 20.687 | 10693.12 | 39.72 | 12.85 | 9.119 | 0.8 | 0.39 | 0.127 | 9.58 | 0.246 | 31.549 |  |  | 0.462 | 106.33 | 0.31 | 3.25 | 8.578 | 0.036 | 0.327 | 0.033 | --- | 0.007 | 1.031 | 681.34 | 1.11 | 52.21 | 11.238 | 0.515 | 0.144 | 0.58 | 1.87 | 0.011 | 13.108 | 3.495 | -4.47 | -2.535 | 0.366 | 73.12 | 0.29 | 0.67 | 8.47 | 0.03 | 0.34 | 0.007 | --- | 0.006 | 0 | 0 | 0 | 0 | 0 | 0 | 0 | 0 | 0 | 0 | 0 | 0 | 0 | 0 | 0 | 0 | 0 | 0 | 0 | 0 | 58.5
561 | 2024-10-08 | 2 | 12 | 2163.45 | [21 empty] | 1.473 | 586.13 | 2.25 | 3.97 | 9.389 | 0.063 | 0.361 | 0.041 | --- | 0.01 | 71.39412 | 3.041037 | 260.5022 | 44.76 | 18.808 | 11032.15 | 40.18 | 11.18 | 8.626 | 0.685 | 0.353 | 0.112 | 9.3 | 0.227 | 29.106 |  |  | 0.388 | 93.24 | 0.28 | 2.05 | 8.818 | 0.029 | 0.337 | 0.021 | --- | 0.006 | 1.054 | 676.98 | 1.24 | 53.19 | 10.81 | 0.485 | 0.11 | 0.585 | 1.45 | 0.01 | 12.26 | 3.175 | -6.02 | -4.36 | 0.364 | 92.85 | 0.26 | 1.61 | 8.502 | 0.026 | 0.329 | 0.017 | --- | 0.005 | 1.669 | 567.8 | 0.82 | 10.18 | 32.123 | 0.139 | 0.621 | 0.101 | 7.31 | 0.013 | 0.329 | 64.74 | 0.28 | 0.5 | 7.314 | 0.021 | 0.312 | 0.005 | --- | 0.004 | 48.63
562 | 2024-10-09 | 1 | 11.68 | 2062.4 | [21 empty] | 1.104 | 591.58 | 2.64 | 4.1 | 9.076 | 0.061 | 0.322 | 0.042 | --- | 0.012 | 71.4605 | 3.041743 | 224.0833 | 59.99 | 12.455 | 8216.73 | 42.64 | 12.68 | 8.512 | 0.646 | 0.297 | 0.127 | 9.17 | 0.152 | 30.362 |  |  | 0.399 | 125.7 | 0.35 | 4 | 9.421 | 0.034 | 0.326 | 0.04 | --- | 0.007 | 0.981 | 611.59 | 1.2 | 52.41 | 10.286 | 0.424 | 0.114 | 0.553 | 1.88 | 0.008 | 12.166 | 3.504 | -7.14 | -5.856 | 0.299 | 75.81 | 0.26 | 0.54 | 7.879 | 0.014 | 0.28 | 0.006 | --- | 0.006 | 1.573 | 500.19 | 0.95 | 9.26 | 32.812 | 0.118 | 0.528 | 0.093 | 10.05 | 0.012 | 0.266 | 67.85 | 0.28 | 0.44 | 7.879 | 0.014 | 0.31 | 0.005 | --- | 0.006 | 50.94
563 | 2024-10-09 | 2 | 11.84 | 2096.29 | [21 empty] | 1.179 | 448.52 | 2.04 | 3.79 | 8.778 | 0.059 | 0.313 | 0.038 | --- | 0.008 | 73.25171 | 3.010896 | 219.8627 | 48.47 | 15.179 | 8641.3 | 44.82 | 14.6 | 8.864 | 0.725 | 0.303 | 0.144 | 6.3 | 0.175 | 29.764 |  |  | 0.431 | 119.57 | 0.32 | 3.45 | 8.861 | 0.034 | 0.308 | 0.035 | --- | 0.004 | 1.183 | 692.5 | 1.46 | 51.12 | 10.523 | 0.497 | 0.125 | 0.551 | 2.07 | 0.009 | 12.593 | 4.027 | -8.07 | -6.829 | 0.325 | 85.1 | 0.39 | 0.52 | 8.104 | 0.017 | 0.277 | 0.006 | --- | 0.004 | 1.54 | 641.67 | 0.85 | 5.34 | 36.148 | 0.093 | 0.641 | 0.054 | 8.52 | 0.013 | 0.299 | 68.97 | 0.25 | 0.41 | 7.669 | 0.017 | 0.302 | 0.005 | --- | 0.005 | 48.47
564 | 2024-10-10 | 1 | 12 | 2185.47 | [21 empty] | 0.935 | 386.12 | 1.29 | 3.42 | 8.316 | 0.046 | 0.301 | 0.034 | --- | 0.01 | 75.65034 | 2.970779 | 299.3178 |  | 15.831 | 10031.09 | 43.47 | 12.62 | 8.367 | 0.704 | 0.311 | 0.123 | 7.17 | 0.215 | 28.157 |  |  | 0.359 | 257.65 | 0.71 | 3.12 | 7.813 | 0.034 | 0.283 | 0.03 | --- | 0.008 | 1.077 | 760.15 | 1.61 | 52.12 | 9.155 | 0.435 | 0.103 | 0.474 | 1.87 | 0.01 | 11.025 | 3.915 | -9.2 | -7.914 | 0.329 | 87.64 | 0.23 | 0.61 | 7.717 | 0.018 | 0.295 | 0.006 | --- | 0.007 | 1.132 | 686.55 | 0.88 | 7.8 | 34.779 | 0.121 | 0.51 | 0.077 | 9.84 | 0.013 | 0.266 | 68.18 | 0.24 | 0.46 | 7.444 | 0.017 | 0.309 | 0.005 | --- | 0.006
565 | 2024-10-10 | 2 | 12 | 2162.98 | [21 empty] | 0.935 | 487.67 | 1.81 | 3.46 | 7.759 | 0.056 | 0.243 | 0.035 | --- | 0.008 | 76.19758 | 2.965505 | 269.4309 |  | 14.253 | 8554.19 | 42.55 | 13.2 | 8.603 | 0.749 | 0.278 | 0.133 | 6.67 | 0.149 | 28.473 |  |  | 0.332 | 114.26 | 0.32 | 3.59 | 8.753 | 0.032 | 0.281 | 0.037 | --- | 0.004 | 0.83 | 661.87 | 1.3 | 53.32 | 8.944 | 0.448 | 0.075 | 0.523 | 1.62 | 0.007 | 10.564 | 3.368 | -10.58 | -9.546 | 0.262 | 82 | 0.25 | 0.58 | 8.44 | 0.016 | 0.273 | 0.006 | --- | 0.004 | 1.854 | 661.62 | 0.94 | 9.01 | 34.447 | 0.13 | 0.516 | 0.091 | 9.52 | 0.012 | 0.197 | 69.57 | 0.25 | 0.45 | 7.944 | 0.016 | 0.295 | 0.005 | --- | 0.004
566 | 2024-10-11 | 1 | 10.64 | 1817.47 | [21 empty] | 1.097 | 534.72 | 1.8 | 2.95 | 7.298 | 0.051 | 0.232 | 0.03 | --- | 0.008 | 77.90558 | 2.943155 | 297.0667 |  | 15.645 | 8961.11 | 38.48 | 12.95 | 8.67 | 0.675 | 0.258 | 0.127 | 9.7 | 0.147 | 31.32 |  |  | 0.333 | 113.3 | 0.3 | 2.74 | 7.458 | 0.025 | 0.243 | 0.028 | --- | 0.005 | 1.093 | 745.1 | 1.71 | 49.78 | 9.927 | 0.38 | 0.141 | 0.449 | 2.15 | 0.01 | 12.077 | 4.24 | -11.43 | -10.306 | 0.299 | 79.07 | 0.27 | 0.58 | 7.338 | 0.017 | 0.253 | 0.006 | --- | 0.006 | 1.188 | 701.65 | 1.16 | 11.08 | 31.797 | 0.145 | 0.463 | 0.111 | 10.83 | 0.012 | 0.233 | 78.64 | 0.26 | 0.53 | 7.305 | 0.016 | 0.254 | 0.006 | --- | 0.005
567 | 2024-10-11 | 2 | 12 | 2149.59 | [21 empty] | 1.248 | 501.27 | 1.95 | 3.13 | 7.243 | 0.05 | 0.243 | 0.032 | --- | 0.007 | 77.60284 | 2.94761 | 257.0615 |  | 15.372 | 7947.46 | 43.68 | 12.76 | 7.94 | 0.647 | 0.25 | 0.129 | 8.76 | 0.118 | 29.46 |  |  | 0.336 | 109.61 | 0.33 | 2.98 | 7.024 | 0.028 | 0.22 | 0.031 | --- | 0.005 | 0.694 | 647.05 | 1.49 | 52.24 | 8.888 | 0.416 | 0.098 | 0.507 | 1.82 | 0.008 | 10.708 | 3.726 | -12.61 | -11.58 | 0.283 | 68.39 | 0.27 | 0.5 | 7.095 | 0.016 | 0.223 | 0.006 | --- | 0.005 | 1.395 | 803.92 | 1.44 | 10.56 | 32.683 | 0.17 | 0.472 | 0.108 | 9.34 | 0.011 | 0.266 | 65.58 | 0.33 | 0.57 | 7.867 | 0.019 | 0.267 | 0.006 | --- | 0.006
568 | 2024-10-12 | 1 | 11.91 | 2120.31 | [21 empty] | 1.195 | 683.19 | 1.71 | 3.68 | 8.536 | 0.038 | 0.338 | 0.033 | --- | 0.014 | 74.27163 | 2.993763 | 399.5263 |  | 17.993 | 12114.05 | 41.01 | 11.97 | 9.068 | 0.64 | 0.369 | 0.112 | 6.34 | 0.25 | 27.378 |  |  | 0.433 | 119.1 | 0.25 | 3.28 | 7.989 | 0.014 | 0.309 | 0.03 | --- | 0.006 | 1.19 | 677.55 | 1.19 | 52.21 | 9.929 | 0.431 | 0.125 | 0.473 | 1.98 | 0.009 | 11.909 | 3.601 | -13.63 | -12.979 | 0.3 | 83.36 | 0.2 | 0.56 | 7.526 | 0.003 | 0.29 | 0.006 | --- | 0.005 | 1.58 | 575.53 | 0.81 | 5.9 | 38.056 | 0.089 | 0.498 | 0.058 | 11.15 | 0.011 | 0.266 | 58.86 | 0.2 | 0.4 | 6.476 | 0.001 | 0.29 | 0.004 | --- | 0.004
569 | 2024-10-12 | 2 | 6.92 | 1199.87 | [21 empty] | 1.363 | 585.39 | 1.79 | 3.24 | 8.162 | 0.04 | 0.315 | 0.031 | --- | 0.011 | 75.61647 | 2.976504 | 327.0335 |  | 16.042 | 9468.23 | 34.51 | 14.81 | 10.923 | 0.64 | 0.372 | 0.137 | 8.72 | 0.174 | 34.453 |  |  | 0.498 | 109.4 | 0.29 | 2.2 | 7.892 | 0.015 | 0.337 | 0.016 | --- | 0.006 | 1.091 | 669.02 | 1.18 | 52.64 | 9.633 | 0.38 | 0.131 | 0.456 | 1.94 | 0.008 | 11.573 | 3.5 | -14.69 | -14.479 | 0.3 | 127.08 | 0.34 | 0.85 | 7.915 | 0.007 | 0.338 | 0.018 | --- | 0.006 | 1.577 | 753.95 | 1.08 | 15.77 | 30.674 | 0.198 | 0.54 | 0.14 | 13.08 | 0.013 | 0.299 | 88.64 | 0.26 | 0.66 | 8.324 | 0.005 | 0.384 | 0.007 | --- | 0.006
570 | 2024-10-13 | 1 | 3.19 | 511.22 | [21 empty] | 1.337 | 477.53 | 1.82 | 3.23 | 8.218 | 0.053 | 0.298 | 0.033 | --- | 0.011 | 75.49008 | 2.978451 | 262.3791 |  | 17.456 | 8317.47 | 35.21 | 11.43 | 11.061 | 0.669 | 0.346 | 0.112 | 10.58 | 0.167 | 33.071 |  |  | 0.357 | 85.27 | 0.25 | 2.98 | 7.749 | 0.026 | 0.267 | 0.03 | --- | 0.004 | 1.43 | 641.41 | 0.97 | 51.24 | 9.536 | 0.377 | 0.12 | 0.47 | 2.15 | 0.007 | 11.686 | 3.497 | -15.54 | -15.982 | 0.329 | 65.2 | 0.24 | 0.62 | 7.609 | 0.02 | 0.277 | 0.007 | --- | 0.005 | 1.534 | 914.88 | 1.54 | 14.69 | 31.38 | 0.236 | 0.484 | 0.139 | 11.08 | 0.014 | 0.2 | 65.1 | 0.22 | 0.59 | 6.506 | 0.021 | 0.284 | 0.006 | --- | 0.004
571 | 2024-10-13 | 2 | 12 | 2135.56 | [21 empty] | 0.894 | 287.87 | 1.28 | 2.5 | 6.956 | 0.048 | 0.222 | 0.026 | --- | 0.006 | 79.91077 | 2.912592 | 224.8984375 |  | 15.45 | 7394.98 | 35.5 | 12.9 | 9.426 | 0.781 | 0.282 | 0.13 | 10.79 | 0.128 | 33.116 |  |  | 0.327 | 72.95 | 0.27 | 2.49 | 7.285 | 0.025 | 0.24 | 0.026 | --- | 0.003 | 1.122 | 650.37 | 1.48 | 51.6 | 9.099 | 0.4 | 0.075 | 0.498 | 2.03 | 0.007 | 11.129 | 3.91 | -16.51 | -17.072 | 0.293 | 57.9 | 0.23 | 0.54 | 7.386 | 0.017 | 0.259 | 0.006 | --- | 0.004 | 1.745 | 629.5 | 1.11 | 8.99 | 34.027 | 0.12 | 0.493 | 0.091 | 9.46 | 0.012 | 0.228 | 52.92 | 0.22 | 0.39 | 7.239 | 0.016 | 0.263 | 0.005 | --- | 0.003
572 | 2024-10-14 | 1 | 12 | 2144.11 | [21 empty] | 1.163 | 272.51 | 1.56 | 3.05 | 6.898 | 0.045 | 0.169 | 0.034 | --- | 0.007 | 78.99018 | 2.924061 | 174.6859 | 53.08 | 16.581 | 6160.95 | 46.6 | 10.69 | 7.93 | 0.754 | 0.176 | 0.114 | 8.54 | 0.125 | 27.16 |  |  | 0.296 | 68.75 | 0.29 | 3.3 | 7.336 | 0.025 | 0.176 | 0.036 | --- | 0.004 | 1.061 | 513.52 | 1.57 | 52.28 | 10.231 | 0.465 | 0.074 | 0.587 | 1.72 | 0.007 | 11.951 | 3.755 | -17.79 | -18.317 | 0.262 | 54.93 | 0.21 | 1.09 | 6.805 | 0.017 | 0.171 | 0.013 | --- | 0.003 | 1.714 | 521.78 | 1.33 | 28.01 | 24.222 | 0.263 | 0.242 | 0.304 | 4.54 | 0.009 | 0.232 | 50.64 | 0.22 | 0.64 | 6.999 | 0.014 | 0.183 | 0.007 | --- | 0.004 | 63.28
573 | 2024-10-14 | 2 | 12 | 2147.63 | [21 empty] | 1.388 | 402.44 | 1.56 | 3.25 | 7.556 | 0.049 | 0.175 | 0.034 | --- | 0.007 | 77.27186 | 2.948417 | 257.9744 | 49.56 | 23.127 | 8923.8 | 38.86 | 12.81 | 8.32 | 0.784 | 0.198 | 0.131 | 8.88 | 0.12 | 30.01 |  |  | 0.36 | 74.36 | 0.26 | 2.48 | 7.582 | 0.019 | 0.182 | 0.025 | --- | 0.005 | 1.047 | 525.17 | 1.26 | 51.32 | 10.183 | 0.438 | 0.094 | 0.536 | 1.98 | 0.007 | 12.163 | 3.678 | -18.81 | -19.639 | 0.331 | 47.07 | 0.17 | 0.45 | 6.031 | 0.012 | 0.153 | 0.004 | --- | 0.003 | 1.827 | 467.83 | 0.71 | 5.93 | 36.428 | 0.103 | 0.359 | 0.064 | 8.85 | 0.011 | 0.264 | 31.84 | 0.22 | 0.37 | 5.849 | 0.012 | 0.174 | 0.004 | --- | 0.003 | 43.43
574 | 2024-10-15 | 1 | 12 | 2160.62 | [21 empty] | 1.187 | 389.8 | 1.93 | 3.47 | 7.724 | 0.05 | 0.219 | 0.035 | --- | 0.006 | 76.15654 | 2.966775 | 201.9689 | 57.47 | 18.024 | 7339.07 | 46.14 | 11.47 | 7.247 | 0.665 | 0.224 | 0.112 | 7.6 | 0.101 | 26.317 |  |  | 0.356 | 107.16 | 0.37 | 3.3 | 7.84 | 0.029 | 0.24 | 0.033 | --- | 0.004 | 0.982 | 739.55 | 2.1 | 51.94 | 9.785 | 0.409 | 0.12 | 0.521 | 1.83 | 0.007 | 11.615 | 4.339 | -19.98 | -20.3 | 0.265 | 65.84 | 0.23 | 0.52 | 7.339 | 0.013 | 0.261 | 0.006 | --- | 0.003 | 1.516 | 606.05 | 1.08 | 9.56 | 31.841 | 0.117 | 0.499 | 0.094 | 9.88 | 0.01 | 0.166 | 59.02 | 0.26 | 0.39 | 6.965 | 0.012 | 0.25 | 0.004 | --- | 0.003
575 | 2024-10-15 | 2 | 12 | 2114.97 | [21 empty] | 1.173 | 395.4 | 1.51 | 2.92 | 6.923 | 0.045 | 0.229 | 0.029 | --- | 0.006 | 79.11842 | 2.923169 | 261.8543 | 45.2 | 21.138 | 8711.7 | 43.56 | 13.38 | 8.658 | 0.745 | 0.256 | 0.131 | 9.44 | 0.131 | 31.478 |  |  | 0.329 | 86.75 | 0.31 | 2.57 | 7.346 | 0.021 | 0.214 | 0.026 | --- | 0.002 | 0.981 | 716.93 | 1.93 | 51.77 | 10.243 | 0.415 | 0.108 | 0.517 | 1.83 | 0.007 | 12.073 | 4.175 | -21.15 | -21.125 | 0.299 | 54.81 | 0.25 | 0.44 | 7.003 | 0.016 | 0.203 | 0.005 | --- | 0.002 | 2.101 | 634.42 | 1.06 | 6.77 | 34.787 | 0.117 | 0.469 | 0.07 | 5.01 | 0.009 | 0.264 | 44.82 | 0.27 | 0.35 | 6.755 | 0.015 | 0.206 | 0.004 | --- | 0.002
576 | 2024-10-16 | 1 | 12 | 2075.52 | [21 empty] | 1.164 | 445.09 | 1.34 | 2.75 | 7.179 | 0.042 | 0.267 | 0.027 | --- | 0.009 | 78.97192 | 2.925606 | 332.1567 | 44.7 | 21.744 | 10315.58 | 39.78 | 11.89 | 8.904 | 0.697 | 0.348 | 0.115 | 9.28 | 0.166 | 30.074 |  |  | 0.362 | 89.43 | 0.3 | 2.76 | 7.848 | 0.023 | 0.288 | 0.028 | --- | 0.005 | 0.69 | 656.37 | 1.72 | 48.48 | 11.11 | 0.35 | 0.162 | 0.453 | 3.01 | 0.009 | 14.12 | 5.08 | -21.14 | -21.045 | 0.263 | 56.59 | 0.21 | 0.35 | 6.744 | 0.013 | 0.241 | 0.004 | --- | 0.005 | 1.477 | 591.2 | 1.12 | 6.29 | 36.533 | 0.11 | 0.507 | 0.063 | 8.23 | 0.012 | 0.196 | 45.48 | 0.24 | 0.3 | 6.242 | 0.014 | 0.282 | 0.004 | --- | 0.005 | 55.23
577 | 2024-10-16 | 2 | 12 | 2156.76 | [21 empty] | 1.335 | 456.05 | 1.43 | 2.94 | 7.737 | 0.044 | 0.274 | 0.029 | --- | 0.007 | 77.39963 | 2.948477 | 318.9161 | 48.32 | 22.404 | 9338.38 | 38.77 | 12.64 | 9.578 | 0.772 | 0.335 | 0.124 | 9.98 | 0.121 | 32.198 |  |  | 0.363 | 92.71 | 0.27 | 2.65 | 7.617 | 0.021 | 0.27 | 0.026 | --- | 0.004 | 0.876 | 644.6 | 1.32 | 49.62 | 10.356 | 0.355 | 0.155 | 0.488 | 2.78 | 0.008 | 13.136 | 4.455 | -21.36 | -21.59 | 0.196 | 62.67 | 0.25 | 0.37 | 7.09 | 0.01 | 0.259 | 0.004 | --- | 0.004 | 2.136 | 892.6 | 1.62 | 12.45 | 31.975 | 0.167 | 0.597 | 0.123 | 10.12 | 0.013 | 0.131 | 43.99 | 0.21 | 0.27 | 6.058 | 0.009 | 0.264 | 0.003 | --- | 0.005 | 48.38
578 | 2024-10-17 | 1 | 12 | 2153.23 | [21 empty] | 1.245 | 362.45 | 1.7 | 3.22 | 7.854 | 0.058 | 0.267 | 0.033 | --- | 0.007 | 76.4564 | 2.962546 | 213.2059 | 60.78 | 18.358 | 7358.67 | 39.23 | 13.19 | 9.587 | 0.874 | 0.329 | 0.13 | 9.1 | 0.124 | 31.877 |  |  | 0.633 | 165.59 | 0.66 | 2.86 | 8.009 | 0.035 | 0.283 | 0.029 | --- | 0.005 | 0.992 | 600.45 | 1.55 | 45.59 | 14.218 | 0.392 | 0.222 | 0.489 | 4.05 | 0.008 | 18.268 | 5.992 | -20.31 | -20.598 | 0.176 | 40.1 | 0.23 | 0.31 | 7.057 | 0.011 | 0.266 | 0.004 | --- | 0.006 | 1.787 | 698.61 | 1.48 | 9.49 | 33.416 | 0.144 | 0.596 | 0.096 | 13.37 | 0.014 | 0.166 | 36.06 | 0.2 | 0.28 | 6.95 | 0.011 | 0.29 | 0.003 | --- | 0.004 | 49.83
579 | 2024-10-17 | 2 | 12 | 2077.95 | [21 empty] | 1.296 | 335.48 | 1.62 | 3.27 | 8.112 | 0.06 | 0.283 | 0.034 | --- | 0.007 | 75.91898 | 2.969885 | 207.0864 | 44.34 | 19.835 | 7765.74 | 38.37 | 12.43 | 10.645 | 0.985 | 0.339 | 0.122 | 11.16 | 0.123 | 34.235 |  |  | 0.332 | 76.25 | 0.22 | 2.8 | 7.675 | 0.026 | 0.26 | 0.028 | --- | 0.003 | 1.093 | 615.23 | 0.93 | 49.74 | 10.867 | 0.433 | 0.14 | 0.469 | 2.26 | 0.005 | 13.127 | 3.623 | -21.05 | -21.975 | 0.2 | 40.33 | 0.16 | 0.27 | 6.514 | 0.01 | 0.224 | 0.003 | --- | 0.002 | 1.773 | 714.4 | 1.22 | 10.25 | 32.909 | 0.165 | 0.522 | 0.102 | 14.66 | 0.011 | 0.2 | 39.21 | 0.2 | 0.27 | 6.585 | 0.011 | 0.27 | 0.003 | --- | 0.002 | 50.23
580 | 2024-10-18 | 1 | 12 | 2123.4 | [21 empty] | 1.25 | 515.05 | 1.65 | 2.88 | 7.22 | 0.049 | 0.29 | 0.031 | --- | 0.009 | 78.3149 | 2.936845 | 312.1515 | 52.3 | 19.19 | 10067.95 | 43.91 | 11.57 | 7.94 | 0.811 | 0.29 | 0.117 | 6.98 | 0.181 | 26.49 |  |  | 0.43 | 103.61 | 0.29 | 2.85 | 7.5 | 0.027 | 0.297 | 0.031 | --- | 0.005 | 1.19 | 629.64 | 1.49 | 49.54 | 10.77 | 0.402 | 0.141 | 0.52 | 3.51 | 0.008 | 14.28 | 5.402 | -20.54 | -21.573 | 0.33 | 58.08 | 0.11 | 0.17 | 3.71 | 0.006 | 0.15 | 0.002 | --- | 0.002 | 1.97 | 723.56 | 1.13 | 9.47 | 34.44 | 0.137 | 0.532 | 0.099 | 11.8 | 0.011 | 0.3 | 49.78 | 0.21 | 0.27 | 6.63 | 0.011 | 0.299 | 0.004 | --- | 0.004 | 61.81
581 | 2024-10-18 | 2 | 12 | 2059.26 | [21 empty] | 1.2 | 346.03 | 1.09 | 1.9 | 5.86 | 0.043 | 0.194 | 0.02 | --- | 0.007 | 83.32266 | 2.865813 | 317.4587 | 51.62 | 20.35 | 8442.51 | 30.66 | 11.43 | 12.17 | 0.814 | 0.336 | 0.113 | 12.11 | 0.131 | 35.71 |  |  | 0.33 | 67.15 | 0.14 | 1.82 | 6.16 | 0.019 | 0.202 | 0.019 | --- | 0.002 | 1.29 | 593.89 | 0.91 | 42.8 | 16.87 | 0.363 | 0.219 | 0.466 | 5.24 | 0.008 | 22.11 | 6.513 | -18.3 | -20.06 | 0.27 | 39.77 | 0.1 | 0.19 | 5.06 | 0.009 | 0.184 | 0.002 | --- | 0.002 | 2.19 | 638.65 | 0.67 | 4.06 | 39 | 0.086 | 0.569 | 0.043 | 5.87 | 0.012 | 0.2 | 35.56 | 0.15 | 0.16 | 4.97 | 0.009 | 0.198 | 0.002 | --- | 0.002 | 46.73
582 | 2024-10-19 | 1 | 12 | 2119.99 | [21 empty] | 1.098 | 341.64 | 1.82 | 4.87 | 8.216 | 0.064 | 0.329 | 0.05 | --- | 0.008 | 73.22882 | 3.001797 | 187.7143 | 54.16 | 17.652 | 7392.3 | 41.79 | 10.85 | 9.811 | 0.92 | 0.352 | 0.109 | 10.77 | 0.13 | 31.431 |  |  | 0.4 | 72.56 | 0.25 | 4.39 | 8.261 | 0.032 | 0.308 | 0.045 | --- | 0.004 | 1.096 | 436.09 | 0.78 | 47.66 | 14.462 | 0.426 | 0.13 | 0.523 | 5.6 | 0.005 | 20.062 | 6.806 | -15.7 | -18.254 | 0.333 | 50.62 | 0.21 | 0.69 | 7.589 | 0.014 | 0.287 | 0.007 | --- | 0.004 | 1.78 | 417.99 | 0.66 | 8.98 | 36.454 | 0.096 | 0.564 | 0.093 | 9.47 | 0.011 | 0.266 | 39.4 | 0.17 | 0.38 | 6.721 | 0.012 | 0.286 | 0.004 | --- | 0.003 | 46.83
583 | 2024-10-19 | 2 | 12 | 2140.69 | [21 empty] | 1.049 | 288.55 | 1.23 | 2.52 | 6.564 | 0.051 | 0.228 | 0.026 | --- | 0.003 | 80.77654 | 2.899452 | 234.5935 | 41.25 | 19.083 | 7632.59 | 38.54 | 11.25 | 9.001 | 0.914 | 0.263 | 0.113 | 9.79 | 0.093 | 30.041 |  |  | 0.3 | 50.74 | 0.21 | 2.56 | 7.085 | 0.025 | 0.258 | 0.027 | --- | 0.002 | 0.793 | 449.95 | 1.11 | 50.05 | 11.091 | 0.381 | 0.106 | 0.489 | 2.68 | 0.005 | 13.771 | 4.171 | -16.02 | -19.083 | 0.233 | 37.56 | 0.17 | 0.32 | 6.276 | 0.011 | 0.248 | 0.004 | --- | 0.002 | 1.188 | 454.52 | 0.55 | 3.67 | 38.63 | 0.063 | 0.543 | 0.039 | 7.85 | 0.009 | 0.267 | 33.33 | 0.18 | 0.27 | 6.097 | 0.011 | 0.278 | 0.003 | --- | 0.002 | 37.46
584 | 2024-10-20 | 1 | 10.54 | 1748.18 | [21 empty] | 1.046 | 319.21 | 1.42 | 2.93 | 7.145 | 0.044 | 0.251 | 0.032 | --- | 0.006 | 78.7328 | 2.928305 | 224.7958 | 54.94 | 17.537 | 7187.73 | 38.75 | 12.15 | 9.528 | 0.917 | 0.285 | 0.131 | 10.86 | 0.105 | 32.538 |  |  | 0.267 | 65.94 | 0.3 | 2.72 | 7.065 | 0.014 | 0.253 | 0.03 | --- | 0.005 | 0.895 | 468.33 | 1.41 | 50.09 | 11.71 | 0.381 | 0.116 | 0.56 | 2.13 | 0.008 | 13.84 | 3.921 | -16.89 | -20.162 | 0.233 | 44.76 | 0.19 | 0.37 | 6.372 | 0.001 | 0.238 | 0.004 | --- | 0.004 | 1.972 | 422.44 | 0.64 | 3.69 | 39.56 | 0.055 | 0.611 | 0.041 | 5.13 | 0.014 | 0.2 | 36.93 | 0.21 | 0.28 | 6.028 | 0.001 | 0.25 | 0.003 | --- | 0.004 | 46.26
585 | 2024-10-20 | 2 | 10.97 | 1895.65 | [21 empty] | 1.047 | 422 | 1.55 | 3.07 | 7.482 | 0.045 | 0.256 | 0.034 | --- | 0.008 | 77.64476 | 2.944602 | 272.2581 | 42.54 | 20.146 | 9243.35 | 41.5 | 13.23 | 9.366 | 0.962 | 0.279 | 0.141 | 6.98 | 0.149 | 29.576 |  |  | 0.299 | 88.51 | 0.32 | 2.8 | 7.505 | 0.015 | 0.26 | 0.031 | --- | 0.005 | 0.895 | 564.84 | 1.61 | 50.05 | 11.257 | 0.4 | 0.111 | 0.553 | 2.1 | 0.008 | 13.357 | 4.11 | -17.79 | -21.052 | 0.266 | 66.49 | 0.29 | 0.79 | 7.585 | 0.01 | 0.288 | 0.009 | --- | 0.005 | 1.97 | 569.88 | 1.12 | 8.55 | 35.84 | 0.117 | 0.548 | 0.095 | 7.33 | 0.013 | 0.266 | 57.81 | 0.3 | 0.57 | 7.883 | 0.007 | 0.292 | 0.006 | --- | 0.006 | 46.73
586 | 2024-10-21 | 1 | 12 | 2064.34 | [21 empty] | 0.998 | 411.58 | 1.51 | 3.14 | 7.222 | 0.052 | 0.24 | 0.032 | --- | 0.011 | 78.15696 | 2.935979 | 272.5695 | 54.94 | 16.62 | 9598.35 | 42.11 | 13.08 | 7.901 | 0.873 | 0.281 | 0.13 | 8.33 | 0.159 | 29.311 |  |  | 0.299 | 85.39 | 0.3 | 2.76 | 7.48 | 0.022 | 0.249 | 0.028 | --- | 0.008 | 0.891 | 640.94 | 1.55 | 40.05 | 9.413 | 0.363 | 0.091 | 0.543 | 10.76 | 0.009 | 20.173 | 12.673 | -10.03 | -13.379 | 0.333 | 62.45 | 0.25 | 0.52 | 7.026 | 0.013 | 0.246 | 0.006 | --- | 0.007 | 1.783 | 754.5 | 2.07 | 14.67 | 31.114 | 0.178 | 0.557 | 0.15 | 13.22 | 0.016 | 0.233 | 77.68 | 0.29 | 0.45 | 6.848 | 0.017 | 0.238 | 0.018 | --- | 0.007 | 46.26
587 | 2024-10-21 | 2 | 12 | 2118.06 | [21 empty] | 0.947 | 518 | 1.33 | 2.84 | 6.966 | 0.048 | 0.205 | 0.029 | --- | 0.01 | 79.33433 | 2.919108 | 389.4737 | 42.54 | 16.61 | 12112.24 | 41.52 | 12.9 | 8.046 | 0.783 | 0.294 | 0.127 | 8.25 | 0.198 | 29.196 |  |  | 0.3 | 82.4 | 0.24 | 2.75 | 7.337 | 0.022 | 0.226 | 0.028 | --- | 0.007 | 0.797 | 662.6 | 1.24 | 42.66 | 9.037 | 0.36 | 0.077 | 0.51 | 8.8 | 0.009 | 17.837 | 10.4 | -4.23 | -7.979 | 0.266 | 72.59 | 0.19 | 0.47 | 6.55 | 0.01 | 0.211 | 0.005 | --- | 0.006 | 1.569 | 833.61 | 1.48 | 17.37 | 30.179 | 0.181 | 0.526 | 0.175 | 15.64 | 0.014 | 0.233 | 71.15 | 0.24 | 0.43 | 6.554 | 0.011 | 0.223 | 0.005 | --- | 0.006 | 46.73
588 | 2024-10-22 | 1 | 12 | 2109.3 | [21 empty] | 0.991 | 427.8 | 1.44 | 3.14 | 7.215 | 0.052 | 0.265 | 0.033 | -- | 0.009 | 78.23581 | 2.934482 | 297.0833 | 61.2 | 21.289 | 10859.55 | 44.14 | 12.54 | 7.654 | 0.894 | 0.29 | 0.128 | 7.68 | 0.19 | 27.874 |  |  | 0.362 | 105.83 | 0.28 | 2.91 | 7.077 | 0.027 | 0.25 | 0.031 | -- | 0.005 | 0.985 | 710.16 | 1.43 | 51.44 | 9.144 | 0.402 | 0.092 | 0.512 | 1.94 | 0.009 | 11.084 | 3.772 | -5.29 | -9.207 | 0.324 | 74.78 | 0.2 | 0.46 | 6.593 | 0.011 | 0.231 | 0.005 | -- | 0.005 | 2.25 | 1122.78 | 1.66 | 16.42 | 28.612 | 0.206 | 0.522 | 0.17 | 15.07 | 0.013 | 0.297 | 66.78 | 0.22 | 0.38 | 6.671 | 0.011 | 0.252 | 0.004 | -- | 0.005 | 44.93
589 | 2024-10-22 | 2 | 12 | 2148.53 | [21 empty] | 1.315 | 499.23 | 1.56 | 3.11 | 7.626 | 0.053 | 0.29 | 0.032 | -- | 0.008 | 77.22837 | 2.950873 | 320.0192 | 43.85 | 22.088 | 10808.22 | 41.25 | 13.07 | 8.611 | 0.897 | 0.336 | 0.133 | 9.64 | 0.178 | 31.321 |  |  | 0.389 | 99.97 | 0.24 | 2.71 | 7.227 | 0.024 | 0.267 | 0.028 | -- | 0.004 | 1.001 | 662.69 | 1.19 | 50.7 | 9.526 | 0.372 | 0.29 | 0.511 | 2.06 | 0.007 | 11.586 | 3.622 | -6.23 | -10.585 | 0.361 | 67.41 | 0.18 | 0.34 | 7.031 | 0.009 | 0.261 | 0.004 | -- | 0.004 | 2.799 | 1142.88 | 1.53 | 13.14 | 30.882 | 0.174 | 0.751 | 0.137 | 13.16 | 0.017 | 0.298 | 58.67 | 0.21 | 0.31 | 6.657 | 0.01 | 0.262 | 0.004 | -- | 0.004 | 47.32
590 | 2024-10-23 | 1 | 12 | 2125.48 | [21 empty] | 1.046 | 569.74 | 1.68 | 3.01 | 8.291 | 0.048 | 0.306 | 0.032 | --- | 0.007 | 75.78301 | 2.974627 | 339.131 | 59.77 | 15.222 | 10197.01 | 36.45 | 17.45 | 10.285 | 0.764 | 0.411 | 0.173 | 8.74 | 0.168 | 36.475 |  |  | 0.363 | 115.73 | 0.3 | 2.66 | 8.518 | 0.021 | 0.314 | 0.028 | --- | 0.004 | 1.017 | 822.67 | 1.66 | 52.36 | 10.218 | 0.359 | 0.139 | 0.555 | 1.6 | 0.008 | 11.818 | 3.619 | -7.63 | -11.966 | 0.291 | 82.85 | 0.24 | 0.35 | 8.264 | 0.011 | 0.312 | 0.005 | --- | 0.004 | 2.58 | 1469.51 | 2.03 | 15.87 | 29.208 | 0.223 | 0.743 | 0.161 | 8.1 | 0.015 | 0.229 | 62.46 | 0.24 | 0.2 | 7.264 | 0.01 | 0.301 | 0.004 | --- | 0.003 | 47.95
591 | 2024-10-23 | 2 | 12 | 2052.3 | [21 empty] | 0.997 | 594.78 | 1.75 | 3.27 | 8.765 | 0.049 | 0.321 | 0.035 | --- | 0.007 | 74.3119 | 2.99612 | 339.8743 | 40.68 | 17.052 | 11666.05 | 40.42 | 13.24 | 9.92 | 0.75 | 0.358 | 0.134 | 8.36 | 0.208 | 31.52 |  |  | 0.362 | 117.27 | 0.26 | 2.6 | 8.295 | 0.022 | 0.267 | 0.027 | --- | 0.004 | 1.155 | 811.45 | 1.57 | 51.18 | 10.833 | 0.405 | 0.144 | 0.556 | 1.87 | 0.008 | 12.703 | 3.845 | -8.76 | -13.121 | 0.266 | 67.59 | 0.19 | 0.21 | 7.547 | 0.01 | 0.238 | 0.003 | --- | 0.006 | 2.127 | 572.61 | 0.44 | 2.18 | 39.782 | 0.043 | 0.602 | 0.024 | 6.59 | 0.01 | 0.166 | 42.91 | 0.2 | 0.13 | 6.374 | 0.009 | 0.225 | 0.003 | --- | 0.003 | 45.95
592 | 2024-10-24 | 1 | 8.45 | 1459.98 | [21 empty] | 1.081 | 678.73 | 1.71 | 3.3 | 8.485 | 0.056 | 0.3 | 0.034 | --- | 0.011 | 74.90924 | 2.986172 | 396.9181 | 57.81 | 13.807 | 10513.76 | 34.21 | 18.75 | 10.64 | 0.73 | 0.361 | 0.185 | 9.45 | 0.166 | 38.84 |  |  | 0.399 | 150.7 | 0.35 | 2.68 | 8.62 | 0.023 | 0.322 | 0.027 | --- | 0.006 | 0.868 | 822.05 | 1.91 | 50.38 | 11.317 | 0.368 | 0.154 | 0.5 | 2.14 | 0.012 | 13.457 | 4.418 | -9.62 | -13.703 | 0.332 | 108.53 | 0.24 | 0.36 | 8.117 | 0.013 | 0.31 | 0.004 | --- | 0.005 | 2.043 | 795.07 | 0.68 | 3.24 | 37.242 | 0.063 | 0.597 | 0.033 | 5.79 | 0.013 | 0.199 | 69.12 | 0.27 | 0.28 | 6.968 | 0.012 | 0.309 | 0.003 | --- | 0.005 | 49.63
593 | 2024-10-24 | 2 | 0 | 0 | [21 empty] | 0 | 0 | 0 | 0 | 0 | 0 | 0 | 0 |  | 0 | 0 | 0 | 0 | 0 | 0 | 0 | 0 | 0 | 0 | 0 | 0 | 0 | 0 | 0 | 0 |  |  | 0 | 0 | 0 | 0 | 0 | 0 | 0 | 0 | 0 | 0 | 0 | 0 | 0 | 0 | 0 | 0 | 0 | 0 | 0 | 0 | 0 | 0 | 0 | 0 | 0 | 0 | 0 | 0 | 0 | 0 | 0 | 0 | 0 | 0 | 0 | 0 | 0 | 0 | 0 | 0 | 0 | 0 | 0 | 0 | 0 | 0 | 0 | 0 | 0 | 0 | 0 | 0 | 0 | 0
594 | 2024-10-25 | 1 | 12 | 2123.77 | [21 empty] | 1.046 | 665.76 | 1.83 | 3.68 | 8.516 | 0.052 | 0.367 | 0.04 | --- | 0.011 | 74.14836 | 2.996656 | 363.8033 | 58.29 | 13.38 | 10617.66 | 33.52 | 14.66 | 9.928 | 0.617 | 0.373 | 0.154 | 12.71 | 0.206 | 37.298 |  |  | 0.495 | 243.87 | 0.71 | 3.01 | 8.199 | 0.028 | 0.328 | 0.033 | --- | 0.006 | 1.982 | 1601.98 | 4.78 | 48.37 | 10.704 | 0.376 | 0.148 | 0.504 | 1.97 | 0.03 | 12.674 | 7.126 | -10.65 | -11.577 | 0.466 | 191.77 | 0.55 | 0.84 | 7.897 | 0.02 | 0.342 | 0.01 | --- | 0.006 | 3.339 | 1727.48 | 2.24 | 3.8 | 37.189 | 0.097 | 0.654 | 0.052 | 7.05 | 0.024 | 0.366 | 136.9 | 0.52 | 0.7 | 6.685 | 0.019 | 0.332 | 0.008 | --- | 0.006 | 43.57
595 | 2024-10-25 | 2 | 12 | 2145.81 | [21 empty] | 1.146 | 743.23 | 1.83 | 3.56 | 8.632 | 0.05 | 0.399 | 0.038 | --- | 0.011 | 74.03522 | 2.999571 | 406.1366 | 49.11 | 13.493 | 11731.22 | 36.32 | 14.09 | 9.577 | 0.627 | 0.42 | 0.146 | 10.21 | 0.221 | 33.877 |  |  | 0.493 | 184.04 | 0.34 | 3.28 | 8.983 | 0.024 | 0.422 | 0.035 | --- | 0.006 | 1.498 | 927.02 | 1.98 | 49.76 | 11.277 | 0.306 | 0.195 | 0.5 | 2.07 | 0.013 | 13.347 | 4.356 | -11.58 | -12.221 | 0.466 | 132.18 | 0.28 | 0.47 | 8.831 | 0.013 | 0.428 | 0.008 | --- | 0.006 | 2.687 | 1424.95 | 1.5 | 6.31 | 35.785 | 0.098 | 0.774 | 0.068 | 8.02 | 0.02 | 0.366 | 97.04 | 0.29 | 0.35 | 7.05 | 0.012 | 0.404 | 0.005 | --- | 0.005 | 49.43
596 | 2024-10-26 | 1 | 12 | 2155.54 | [21 empty] | 1.083 | 720.69 | 1.8 | 3.77 | 8.327 | 0.058 | 0.341 | 0.039 | --- | 0.013 | 74.46471 | 2.990657 | 400.3833 | 56.47 | 10.292 | 9082.07 | 25.52 | 19.94 | 9.99 | 0.632 | 0.373 | 0.2 | 13.23 | 0.131 | 43.16 |  |  | 0.391 | 150.91 | 0.33 | 2.53 | 7.766 | 0.018 | 0.332 | 0.027 | --- | 0.01 | 1.025 | 823.76 | 1.91 | 50.12 | 10.451 | 0.338 | 0.184 | 0.515 | 1.77 | 0.015 | 12.221 | 4.018 | -12.81 | -13.203 | 0.331 | 117.02 | 0.25 | 0.45 | 7.865 | 0.012 | 0.35 | 0.005 | --- | 0.007 | 2.313 | 1299.27 | 1.45 | 7.4 | 34.327 | 0.113 | 0.751 | 0.077 | 7.29 | 0.02 | 0.266 | 78.82 | 0.26 | 0.32 | 7.114 | 0.011 | 0.385 | 0.004 | --- | 0.005 | 48.1
597 | 2024-10-26 | 2 | 12 | 2120.92 | [21 empty] | 1.207 | 775.62 | 1.77 | 3.79 | 7.73 | 0.057 | 0.362 | 0.039 | --- | 0.011 | 75.73413 | 2.970935 | 438.2034 | 44.27 | 12.485 | 9569.57 | 26.26 | 18.44 | 9.509 | 0.601 | 0.348 | 0.182 | 11.97 | 0.14 | 39.919 |  |  | 0.364 | 137.77 | 0.29 | 2.52 | 7.536 | 0.02 | 0.343 | 0.026 | --- | 0.01 | 1.025 | 761.98 | 1.49 | 48.33 | 11.072 | 0.283 | 0.187 | 0.476 | 2.14 | 0.012 | 13.212 | 3.913 | -13.67 | -14.29 | 0.333 | 95.34 | 0.23 | 0.33 | 7.375 | 0.01 | 0.307 | 0.004 | --- | 0.008 | 2.336 | 1113.49 | 1.42 | 6.54 | 35.523 | 0.101 | 0.656 | 0.068 | 6.43 | 0.018 | 0.236 | 77.15 | 0.25 | 0.31 | 7.176 | 0.011 | 0.358 | 0.004 | --- | 0.006 | 43.24
598 | 2024-10-27 | 1 | 12 | 2142.18 | [21 empty] | 1.245 | 727.32 | 1.76 | 3.58 | 8.635 | 0.052 | 0.392 | 0.039 | --- | 0.011 | 74.08671 | 2.998024 | 413.25 | 56.53 | 11.994 | 9186.5 | 25.93 | 20.87 | 9.647 | 0.544 | 0.368 | 0.214 | 10.39 | 0.155 | 40.907 |  |  | 0.455 | 141.48 | 0.29 | 2.33 | 8.472 | 0.017 | 0.393 | 0.025 | --- | 0.006 | 0.593 | 734.56 | 1.86 | 50.89 | 10.599 | 0.278 | 0.143 | 0.504 | 2.1 | 0.01 | 12.699 | 4.238 | -14.57 | -15.052 | 0.399 | 113.77 | 0.24 | 0.43 | 8.187 | 0.01 | 0.387 | 0.005 | --- | 0.006 | 2.08 | 1207.38 | 1.41 | 7.85 | 35.566 | 0.098 | 0.693 | 0.084 | 6.17 | 0.016 | 0.331 | 83.03 | 0.22 | 0.33 | 7.977 | 0.01 | 0.424 | 0.004 | --- | 0.006 | 46.85
599 | 2024-10-27 | 2 | 12 | 2158.18 | [21 empty] | 1.311 | 717.02 | 1.91 | 3.78 | 9.09 | 0.057 | 0.394 | 0.04 | --- | 0.014 | 72.65606 | 3.020115 | 375.4031 | 45.72 | 16.209 | 11996.22 | 35.5 | 17.03 | 9.119 | 0.65 | 0.398 | 0.176 | 7.6 | 0.212 | 33.749 |  |  | 0.457 | 137.6 | 0.28 | 3.06 | 8.891 | 0.027 | 0.383 | 0.033 | --- | 0.005 | 0.692 | 695.03 | 1.2 | 52.87 | 10.25 | 0.367 | 0.114 | 0.527 | 1.5 | 0.009 | 11.75 | 3.067 | -16.07 | -16.985 | 0.432 | 108.36 | 0.19 | 0.42 | 7.789 | 0.011 | 0.336 | 0.005 | --- | 0.005 | 1.76 | 897.85 | 0.9 | 7.29 | 37.018 | 0.091 | 0.654 | 0.077 | 5.02 | 0.014 | 0.398 | 84.51 | 0.23 | 0.32 | 7.429 | 0.011 | 0.395 | 0.004 | --- | 0.004 | 47.97
600 | 2024-10-28 | 1 | 11.93 | 2120.38 | [21 empty] | 1.086 | 609.99 | 1.95 | 3.64 | 8.69 | 0.06 | 0.342 | 0.037 | --- | 0.013 | 73.70674 | 3.004454 | 312.8154 | 58.3 | 18.18 | 12036.14 | 41.4 | 15.29 | 9.211 | 0.797 | 0.377 | 0.154 | 7.83 | 0.249 | 32.331 |  |  | 0.497 | 130.76 | 0.32 | 3.42 | 8.858 | 0.032 | 0.361 | 0.035 | --- | 0.006 | 0.835 | 673.16 | 1.13 | 52.94 | 9.695 | 0.457 | 0.105 | 0.544 | 1.71 | 0.008 | 11.405 | 3.297 | -17.36 | -18.688 | 0.458 | 95.93 | 0.22 | 0.48 | 7.674 | 0.012 | 0.325 | 0.006 | --- | 0.006 | 2.101 | 805.59 | 0.9 | 7.4 | 36.239 | 0.101 | 0.652 | 0.076 | 7.62 | 0.015 | 0.396 | 68.18 | 0.24 | 0.31 | 6.838 | 0.011 | 0.355 | 0.004 | --- | 0.006 | 48.81
601 | 2024-10-28 | 2 | 12 | 2078.76 | [21 empty] | 1.391 | 576.54 | 1.95 | 3.51 | 8.28 | 0.06 | 0.313 | 0.036 | --- | 0.011 | 74.78884 | 2.988327 | 295.6615 | 45.53 | 16.75 | 9491.78 | 33.18 | 13.64 | 10.487 | 0.703 | 0.391 | 0.138 | 10.41 | 0.152 | 34.537 |  |  | 0.458 | 122.17 | 0.33 | 3.13 | 8.369 | 0.03 | 0.317 | 0.032 | --- | 0.005 | 0.99 | 656.7 | 1.38 | 51.07 | 10.918 | 0.434 | 0.148 | 0.534 | 1.94 | 0.008 | 12.858 | 3.754 | -18.42 | -19.934 | 0.395 | 83.58 | 0.25 | 0.41 | 7.728 | 0.013 | 0.3 | 0.005 | --- | 0.006 | 2.131 | 698.21 | 0.91 | 4.69 | 37.865 | 0.093 | 0.63 | 0.049 | 6.04 | 0.013 | 0.332 | 49.84 | 0.24 | 0.28 | 6.036 | 0.011 | 0.3 | 0.003 | --- | 0.005 | 45.47
602 | 2024-10-29 | 1 | 11.57 | 2078.5 | [21 empty] | 1.182 | 501.98 | 1.82 | 3.4 | 8.734 | 0.056 | 0.294 | 0.035 | --- | 0.01 | 74.14253 | 2.998041 | 275.8132 | 47.71 | 14.167 | 9877.61 | 40.48 | 12.83 | 10.29 | 0.763 | 0.358 | 0.128 | 9.25 | 0.174 | 32.37 |  |  | 0.433 | 108.63 | 0.31 | 3.23 | 9.172 | 0.03 | 0.311 | 0.033 | --- | 0.005 | 0.954 | 628.27 | 1.2 | 51.81 | 11.408 | 0.442 | 0.132 | 0.542 | 1.75 | 0.007 | 13.158 | 3.392 | -19.67 | -21.542 | 0.397 | 72.69 | 0.24 | 0.34 | 8.121 | 0.011 | 0.279 | 0.004 | --- | 0.006 | 1.822 | 569.97 | 0.8 | 3.84 | 39.61 | 0.073 | 0.603 | 0.04 | 5.25 | 0.011 | 0.264 | 47.7 | 0.25 | 0.26 | 7.104 | 0.011 | 0.296 | 0.003 | --- | 0.005 | 60.37
603 | 2024-10-29 | 2 | 12 | 2093.21 | [21 empty] | 1.149 | 306.73 | 1.22 | 2.3 | 7.844 | 0.051 | 0.226 | 0.023 | --- | 0.006 | 78.33947 | 2.936836 | 251.418 | 49.73 | 20.272 | 8314.73 | 36.18 | 15.11 | 11.449 | 0.93 | 0.349 | 0.15 | 11.68 | 0.127 | 38.239 |  |  | 0.432 | 81.5 | 0.27 | 2.36 | 8.128 | 0.027 | 0.242 | 0.024 | --- | 0.004 | 1.182 | 650.9 | 1.27 | 49.49 | 12.966 | 0.508 | 0.168 | 0.528 | 2.36 | 0.008 | 15.326 | 4.138 | -20.31 | -22.404 | 0.332 | 48.88 | 0.19 | 0.25 | 6.475 | 0.011 | 0.208 | 0.003 | --- | 0.003 | 2.121 | 530.58 | 0.67 | 3.44 | 36.786 | 0.068 | 0.614 | 0.035 | 7.95 | 0.012 | 0.266 | 40.27 | 0.23 | 0.24 | 6.483 | 0.012 | 0.261 | 0.003 | --- | 0.004 | 46.93
604 | 2024-10-30 | 1 | 12 | 2105.49 | [21 empty] | 1.321 | 234.75 | 0.99 | 1.82 | 6.653 | 0.059 | 0.212 | 0.02 | --- | 0.006 | 81.83707 | 2.886893 | 237.1212 | 48.32 | 31.323 | 8313.34 | 42.09 | 10.74 | 8.374 | 1.274 | 0.256 | 0.112 | 10.56 | 0.138 | 29.674 |  |  | 0.492 | 72.1 | 0.26 | 1.84 | 7.103 | 0.031 | 0.228 | 0.021 | --- | 0.005 | 1.672 | 655.27 | 1.9 | 48.51 | 11.791 | 0.619 | 0.143 | 0.519 | 2.28 | 0.01 | 14.071 | 4.799 | -21.03 | -22.605 | 0.432 | 45.54 | 0.2 | 0.23 | 6.849 | 0.014 | 0.223 | 0.003 | --- | 0.004 | 2.448 | 424.15 | 0.86 | 1.89 | 39.883 | 0.07 | 0.552 | 0.022 | 6.14 | 0.011 | 0.326 | 30.96 | 0.25 | 0.22 | 6.021 | 0.015 | 0.241 | 0.003 | --- | 0.005 | 50.57
605 | 2024-10-30 | 2 | 12 | 2114.15 | [21 empty] | 1.235 | 265.75 | 1.14 | 2.16 | 7.382 | 0.06 | 0.217 | 0.024 | --- | 0.007 | 79.62026 | 2.91805 | 233.114 | 47.59 | 24.114 | 7840.12 | 40.62 | 12.9 | 9.206 | 1.269 | 0.283 | 0.131 | 8.78 | 0.153 | 30.886 |  |  | 0.525 | 72.54 | 0.3 | 2.07 | 8.018 | 0.028 | 0.244 | 0.023 | --- | 0.004 | 1.803 | 688 | 2.23 | 49.61 | 11.626 | 0.548 | 0.129 | 0.539 | 2.03 | 0.009 | 13.656 | 4.808 | -22 | -22.797 | 0.426 | 39.6 | 0.21 | 0.22 | 6.661 | 0.013 | 0.2 | 0.003 | --- | 0.004 | 2.89 | 381.88 | 0.69 | 2.08 | 38.929 | 0.076 | 0.614 | 0.024 | 6.79 | 0.015 | 0.333 | 24.82 | 0.23 | 0.2 | 5.763 | 0.013 | 0.214 | 0.003 | --- | 0.003 | 52.71
606 | 2024-10-31 | 1 | 12 | [22 empty] | 1.199 | 355.22 | 1.22 | 2.19 | 7.129 | 0.05 | 0.238 | 0.024 | --- | 0.006 | 80.01308 | 2.912895 | 291.1639 | 62.33 | 21.674 | 9205.42 | 41.66 | 11.78 | 8.167 | 0.872 | 0.338 | 0.119 | 8.09 | 0.153 | 28.037 |  |  | 0.466 | 84.41 | 0.24 | 1.88 | 7.039 | 0.023 | 0.235 | 0.02 | --- | 0.005 | 1.995 | 977.97 | 3.1 | 50.2 | 9.834 | 0.476 | 0.115 | 0.481 | 2.11 | 0.015 | 11.944 | 5.686 | -22.89 | -22.111 | 0.433 | 58.85 | 0.19 | 0.31 | 6.179 | 0.012 | 0.214 | 0.004 | --- | 0.003 | 2.195 | 451.73 | 0.83 | 2.27 | 38.979 | 0.075 | 0.507 | 0.036 | 7.47 | 0.01 | 0.299 | 41.41 | 0.21 | 0.24 | 5.324 | 0.012 | 0.227 | 0.003 | --- | 0.004 | 51.71
607 | 2024-10-31 | 2 | 12 | [22 empty] | 0.699 | 323.09 | 0.75 | 1.94 | 6.941 | 0.03 | 0.223 | 0.021 | --- | 0.004 | 81.33808 | 2.891992 | 430.7867 | 33.69 | 23.503 | 13949.93 | 44.6 | 11.17 | 6.481 | 0.748 | 0.264 | 0.114 | 4.18 | 0.241 | 21.831 |  |  | 0.831 | 232.5 | 0.61 | 1.75 | 6.852 | 0.028 | 0.212 | 0.019 | --- | 0.006 | 1.494 | 887.87 | 2.02 | 50.81 | 8.793 | 0.433 | 0.113 | 0.432 | 2.27 | 0.011 | 11.063 | 4.723 | -23.62 | -22.388 | 0.399 | 87.71 | 0.2 | 0.3 | 6.86 | 0.013 | 0.228 | 0.004 | --- | 0.004 | 2.358 | 521.83 | 0.53 | 1.81 | 39.06 | 0.053 | 0.509 | 0.02 | 5.74 | 0.011 | 0.299 | 52.33 | 0.22 | 0.23 | 5.855 | 0.012 | 0.243 | 0.003 | --- | 0.004 | 51.16
| 'PROMEDIO SEPTIEMBRE TOTAL 2024 |  |  | 1865.36 | #DIV/0! | #DIV/0! | #DIV/0! | #DIV/0! | #DIV/0! | #DIV/0! | #DIV/0! | #DIV/0! | #DIV/0! | #DIV/0! | #DIV/0! | #DIV/0! | #DIV/0! | #DIV/0! | #DIV/0! | #DIV/0! | #DIV/0! | #DIV/0! | #DIV/0! | #DIV/0! | #DIV/0! | 1.104871 | 431.4302 | 1.424194 | 2.783871 | 7.006452 | 0.04587097 | 0.2555484 | 0.02872581 | #DIV/0! | 0.007935484 | 69.52627 | 2.669495 | 277.059 | 50.80245 | 17.05366 | 8681.769 | 35.28516 | 11.96419 | 8.233 | 0.7123871 | 0.2935484 | 0.1199355 | 8.477419 | 0.1524677 | 28.67461 | #DIV/0! | #DIV/0! | 0.3833548 | 101.7421 | 0.2795161 | 2.477742 | 7.086016 | 0.02291935 | 0.2565161 | 0.02545161 | 0 | 0.00466129 | 1.099516 | 670.5985 | 1.445484 | 45.39274 | 9.524984 | 0.3808387 | 0.1208871 | 0.4615484 | 2.32871 | 0.00866129 | 11.85369 | 4.155032 | -11.0129 | -11.60574 | 0.3089677 | 67.02581 | 0.2024194 | 0.4404839 | 6.579855 | 0.01182258 | 0.2465968 | 0.005145161 | 0 | 0.004274194 | 1.585823 | 586.549 | 0.8570968 | 6.652258 | 27.69331 | 0.09741935 | 0.4578387 | 0.06824194 | 7.698548 | 0.01032258 | 0.2183871 | 46.81629 | 0.1895161 | 0.2825806 | 5.468855 | 0.009854839 | 0.2276935 | 0.0035 | 0 | 0.0035 | 49.14413
| ''''''DESVIACIÓN ESTÁNDAR |  |  | 632.4839 | #DIV/0! | #DIV/0! | #DIV/0! | #DIV/0! | #DIV/0! | #DIV/0! | #DIV/0! | #DIV/0! | #DIV/0! | #DIV/0! | #DIV/0! | #DIV/0! | #DIV/0! | #DIV/0! | #DIV/0! | #DIV/0! | #DIV/0! | #DIV/0! | #DIV/0! | #DIV/0! | #DIV/0! | 0.4197564 | 193.6002 | 0.5777076 | 1.086992 | 2.426974 | 0.01653063 | 0.1007211 | 0.0111549 | #DIV/0! | 0.003589013 | 23.09268 | 0.8817688 | 113.7582 | 10.92605 | 7.160397 | 3239.005 | 12.46511 | 4.485917 | 2.916776 | 0.2718445 | 0.1113588 | 0.04509475 | 3.288322 | 0.06400505 | 10.15781 | #DIV/0! | #DIV/0! | 0.1652769 | 56.7266 | 0.1488803 | 0.9961276 | 2.43667 | 0.009362111 | 0.09917227 | 0.01023122 | 0 | 0.002297137 | 0.7022313 | 324.0668 | 0.927386 | 15.22592 | 3.429993 | 0.1423155 | 0.05610123 | 0.1567162 | 1.895542 | 0.005244649 | 4.604577 | 2.242585 | 8.306269 | 8.909523 | 0.1258173 | 34.26512 | 0.09232312 | 0.282416 | 2.341098 | 0.005885587 | 0.09980776 | 0.003453897 | 0 | 0.002089547 | 0.8814797 | 397.7257 | 0.5775879 | 5.968678 | 14.21941 | 0.06845761 | 0.2420447 | 0.06029319 | 5.342399 | 0.005819059 | 0.1230805 | 29.56887 | 0.1069001 | 0.1857985 | 2.778223 | 0.006040429 | 0.1228883 | 0.002750559 | 0 | 0.002101912 | 4.994831
| ''''''COEF. DE VARIABILIDAD, % |  |  | 33.9068 | #DIV/0! | #DIV/0! | #DIV/0! | #DIV/0! | #DIV/0! | #DIV/0! | #DIV/0! | #DIV/0! | #DIV/0! | #DIV/0! | #DIV/0! | #DIV/0! | #DIV/0! | #DIV/0! | #DIV/0! | #DIV/0! | #DIV/0! | #DIV/0! | #DIV/0! | #DIV/0! | #DIV/0! | 37.99144 | 44.87406 | 40.56384 | 39.04607 | 34.63913 | 36.03724 | 39.41372 | 38.83233 | #DIV/0! | 45.2274 | 33.21432 | 33.03129 | 41.05918 | 21.50694 | 41.98744 | 37.30812 | 35.32677 | 37.49452 | 35.42787 | 38.15966 | 37.93541 | 37.59918 | 38.78918 | 41.9794 | 35.42441 | #DIV/0! | #DIV/0! | 43.1133 | 55.75529 | 53.26357 | 40.20304 | 34.38703 | 40.84806 | 38.66122 | 40.19873 | #DIV/0! | 49.28114 | 63.86731 | 48.32501 | 64.15748 | 33.54263 | 36.01049 | 37.36898 | 46.40795 | 33.95444 | 81.39882 | 60.55275 | 38.84508 | 53.97274 | -75.42307 | -76.76823 | 40.72183 | 51.12228 | 45.60983 | 64.11494 | 35.57978 | 49.78259 | 40.47407 | 67.12903 | #DIV/0! | 48.88752 | 55.58501 | 67.80776 | 67.38888 | 89.72409 | 51.34601 | 70.27106 | 52.86681 | 88.35211 | 69.39489 | 56.37214 | 56.35885 | 63.15936 | 56.40686 | 65.75063 | 50.80082 | 61.29404 | 53.97091 | 78.58739 | #DIV/0! | 60.05462 | 10.16364
608 | 2024-11-01 | 1 | 12 | 2149.48 | [21 empty] | 0.998 | 460.91 | 1.16 | 2.18 | 7.767 | 0.049 | 0.242 | 0.022 | --- | 0.007 | 78.70655 | 2.931956 | 397.3362 | 66.94 | 19.57 | 11220.05 | 44.05 | 14.96 | 8.5 | 1.149 | 0.326 | 0.149 | 4.46 | 0.213 | 27.92 |  |  | 0.4 | 92.73 | 0.23 | 1.69 | 7.474 | 0.044 | 0.234 | 0.017 | 0 | 0.005 | 1.095 | 736.62 | 1.55 | 53.42 | 9.676 | 0.478 | 0.098 | 0.496 | 1.23 | 0.009 | 10.906 | 3.258 | -25.39 | -24.13 | 0.299 | 72.7 | 0.22 | 0.38 | 8.286 | 0.015 | 0.263 | 0.004 | --- | 0.005 | 2.179 | 835.79 | 0.88 | 6 | 39.999 | 0.124 | 0.532 | 0.06 | 6.38 | 0.011 | 0.233 | 51.99 | 0.2 | 0.23 | 6.7 | 0.012 | 0.248 | 0.003 | --- | 0.004 | 51.44
609 | 2024-11-01 | 2 | 12 | 2066.17 | [21 empty] | 1.246 | 521.43 | 1.33 | 2.66 | 8.5 | 0.05 | 0.289 | 0.027 | --- | 0.007 | 76.2362 | 2.967436 | 392.0526 | 47.84 | 20.052 | 12998.94 | 36.75 | 18.59 | 10.296 | 0.954 | 0.381 | 0.179 | 6.71 | 0.202 | 35.596 |  |  | 0.396 | 142.06 | 0.4 | 2.15 | 8.853 | 0.025 | 0.31 | 0.021 | 0 | 0.006 | 1.294 | 1050.68 | 2.76 | 50.23 | 11.698 | 0.491 | 0.175 | 0.512 | 1.94 | 0.015 | 13.638 | 5.191 | -26.45 | -23.939 | 0.369 | 96.81 | 0.31 | 0.37 | 8.261 | 0.015 | 0.305 | 0.004 | --- | 0.004 | 2.172 | 1086.57 | 1.74 | 6.59 | 39.06 | 0.143 | 0.606 | 0.066 | 6.41 | 0.071 | 0.333 | 66.95 | 0.29 | 0.25 | 7.802 | 0.013 | 0.302 | 0.003 | --- | 0.004 | 48.54
610 | 2024-11-02 | 1 | 12 | 2105.23 | [21 empty] | 1.149 | 591.97 | 1.42 | 2.77 | 8.588 | 0.049 | 0.303 | 0.029 | --- | 0.01 | 75.77285 | 2.974548 | 416.8803 | 58.9 | 20.175 | 12837.42 | 38.59 | 14.71 | 8.724 | 0.82 | 0.326 | 0.147 | 8.89 | 0.222 | 32.324 |  |  | 0.433 | 141.08 | 0.34 | 2.46 | 8.877 | 0.025 | 0.317 | 0.026 | 0 | 0.006 | 1.699 | 1166.55 | 3.38 | 49.6 | 11.307 | 0.447 | 0.161 | 0.507 | 2.17 | 0.019 | 13.477 | 5.997 | -27.28 | -22.942 | 0.367 | 99.8 | 0.28 | 0.4 | 8.62 | 0.013 | 0.318 | 0.005 | --- | 0.004 | 2.198 | 888.69 | 1.2 | 4.13 | 38.671 | 0.084 | 0.625 | 0.043 | 5.02 | 0.014 | 0.267 | 71.44 | 0.24 | 0.26 | 7.373 | 0.011 | 0.299 | 0.003 | --- | 0.003 | 56.38
611 | 2024-11-02 | 2 | 12 | 2036.13 | [21 empty] | 1.3 | 686.16 | 1.58 | 2.88 | 9.129 | 0.054 | 0.359 | 0.03 | --- | 0.011 | 74.22151 | 2.999341 | 434.2785 | 40.53 | 21.773 | 17778.35 | 41.4 | 14.3 | 8.593 | 0.836 | 0.36 | 0.142 | 6.24 | 0.3 | 29.133 |  |  | 0.467 | 183.13 | 0.4 | 2.58 | 8.477 | 0.027 | 0.367 | 0.027 | 0 | 0.005 | 1.9 | 1471.86 | 2.61 | 48.65 | 12.243 | 0.411 | 0.24 | 0.485 | 2.48 | 0.021 | 14.723 | 5.501 | -27.8 | -22.441 | 0.433 | 148.78 | 0.37 | 0.4 | 8.399 | 0.013 | 0.439 | 0.005 | --- | 0.005 | 2.598 | 2123.97 | 2.59 | 7.91 | 34.141 | 0.155 | 0.816 | 0.082 | 7.39 | 0.023 | 0.4 | 88.12 | 0.26 | 0.21 | 7.476 | 0.009 | 0.339 | 0.003 | --- | 0.004 | 40.44
612 | 2024-11-03 | 1 | 12 | 2131.81 | [21 empty] | 1.583 | 868.23 | 1.63 | 3.06 | 9.698 | 0.053 | 0.442 | 0.031 | --- | 0.018 | 72.61644 | 3.024347 | 532.6564 | 58.32 | 23.198 | 14958.16 | 45.46 | 12.07 | 7.37 | 0.921 | 0.342 | 0.119 | 5.78 | 0.319 | 25.22 |  |  | 0.817 | 327.04 | 0.43 | 2.58 | 7.844 | 0.022 | 0.275 | 0.018 | 0 | 0.006 | 2.07 | 1272.83 | 2.13 | 47.43 | 12.008 | 0.421 | 0.229 | 0.431 | 2.78 | 0.186 | 14.788 | 5.331 | -28.02 | -22.11 | 0.53 | 138.67 | 0.33 | 0.29 | 9.284 | 0.012 | 0.464 | 0.004 | --- | 0.007 | 2.375 | 906.12 | 0.92 | 1.79 | 37.945 | 0.065 | 0.724 | 0.02 | 7.92 | 0.014 | 0.363 | 66.94 | 0.29 | 0.2 | 6.453 | 0.009 | 0.389 | 0.003 | --- | 0.006 | 46.71
613 | 2024-11-03 | 2 | 12 | 2082.45 | [21 empty] | 1.473 | 796.25 | 1.81 | 2.95 | 9.509 | 0.06 | 0.429 | 0.031 | --- | 0.013 | 72.97866 | 3.020595 | 439.9171 | 43.73 | 22.312 | 16432.33 | 35.27 | 16.68 | 9.909 | 0.878 | 0.438 | 0.159 | 8.4 | 0.327 | 34.989 |  |  | 0.521 | 154.93 | 0.3 | 2.39 | 9.368 | 0.023 | 0.419 | 0.025 | 0 | 0.006 | 1.748 | 1234.03 | 1.71 | 47.36 | 13.058 | 0.412 | 0.321 | 0.492 | 2.92 | 0.019 | 15.978 | 5.042 | -28.1 | -22.068 | 0.497 | 142.72 | 0.3 | 0.33 | 9.146 | 0.013 | 0.483 | 0.004 | --- | 0.006 | 2.351 | 976.06 | 0.75 | 2.23 | 37.263 | 0.058 | 0.77 | 0.024 | 7.53 | 0.018 | 0.456 | 77.13 | 0.28 | 0.22 | 7.475 | 0.01 | 0.456 | 0.003 | --- | 0.007 | 50.06
614 | 2024-11-04 | 1 | 12 | 2074.16 | [21 empty] | 1.197 | 583.96 | 1.3 | 2.65 | 7.976 | 0.045 | 0.333 | 0.027 | --- | 0.011 | 77.37969 | 2.950325 | 449.2 | 49.5 | 24.793 | 16257.01 | 39.61 | 12.33 | 8.618 | 0.889 | 0.345 | 0.119 | 9.18 | 0.282 | 30.128 |  |  | 0.461 | 144.64 | 1.95 | 2.55 | 8.151 | 0.024 | 0.345 | 0.025 | 0 | 0.007 | 1.582 | 1013.72 | 1.91 | 47.21 | 12.58 | 0.41 | 0.276 | 0.471 | 2.86 | 0.016 | 15.44 | 5.18 | -28.24 | -21.888 | 0.427 | 98.3 | 1.25 | 0.35 | 8.235 | 0.012 | 0.368 | 0.004 | --- | 0.007 | 1.717 | 610.16 | 1.8 | 1.02 | 39.642 | 0.028 | 0.57 | 0.011 | 7.66 | 0.011 | 0.296 | 59.71 | 0.78 | 0.23 | 5.984 | 0.009 | 0.316 | 0.003 | --- | 0.006 | 46.16
615 | 2024-11-04 | 2 | 12 | 2037.29 | [21 empty] | 1.216 | 603.47 | 1.31 | 2.74 | 8.056 | 0.048 | 0.351 | 0.028 | --- | 0.011 | 77.05571 | 2.954774 | 460.6641 | 39.84 | 26.744 | 17381.88 | 43.42 | 12.99 | 8.137 | 1.004 | 0.306 | 0.127 | 7.06 | 0.338 | 28.187 |  |  | 0.593 | 183.21 | 0.27 | 2.77 | 8.17 | 0.029 | 0.349 | 0.028 | 0 | 0.006 | 1.794 | 1337.39 | 2.68 | 49.13 | 11.149 | 0.46 | 0.203 | 0.486 | 2.16 | 0.02 | 13.309 | 5.3 | -29.08 | -21.588 | 0.464 | 118.96 | 0.37 | 0.43 | 8.253 | 0.013 | 0.388 | 0.005 | --- | 0.005 | 1.72 | 630.72 | 0.66 | 1.93 | 36.258 | 0.044 | 0.757 | 0.02 | 12.93 | 0.015 | 0.264 | 62.35 | 0.39 | 0.3 | 5.951 | 0.01 | 0.324 | 0.004 | --- | 0.004 | 44.78
616 | 2024-11-05 | 1 | 12 | 2069.73 | [21 empty] | 1.236 | 619.45 | 1.44 | 2.84 | 8.747 | 0.049 | 0.352 | 0.028 | --- | 0.011 | 75.2791 | 2.982154 | 430.1736 | 54.12 | 22.556 | 14993.7 | 42.89 | 14.94 | 7.731 | 0.944 | 0.286 | 0.144 | 5.66 | 0.297 | 28.331 |  |  | 0.525 | 188.77 | 0.44 | 2.53 | 9.394 | 0.025 | 0.397 | 0.025 | 0 | 0.008 | 2.021 | 1608.59 | 3.14 | 48.9 | 11.319 | 0.435 | 0.233 | 0.48 | 2.8 | 0.026 | 14.119 | 6.375 | -29.28 | -20.213 | 0.397 | 118.91 | 0.33 | 0.36 | 8.91 | 0.011 | 0.396 | 0.004 | --- | 0.007 | 1.955 | 719.93 | 0.74 | 1.94 | 37.799 | 0.044 | 0.692 | 0.02 | 9.8 | 0.016 | 0.292 | 69.48 | 0.3 | 0.28 | 7.107 | 0.01 | 0.383 | 0.003 | --- | 0.007 | 42.03
617 | 2024-11-05 | 2 | 10.96 | 1875.18 | [21 empty] | 1.289 | 717.33 | 1.63 | 3.02 | 8.866 | 0.051 | 0.386 | 0.03 | --- | 0.013 | 74.51823 | 2.994328 | 440.0798 | 40.41 | 21.368 | 15254.58 | 34.54 | 18.29 | 9.67 | 0.803 | 0.404 | 0.177 | 7.4 | 0.278 | 35.36 |  |  | 0.56 | 196.95 | 0.31 | 2.71 | 8.539 | 0.025 | 0.423 | 0.027 | 0 | 0.007 | 1.659 | 1301.92 | 1.89 | 51.67 | 10.659 | 0.437 | 0.178 | 0.512 | 1.74 | 0.018 | 12.399 | 4.067 | -30.54 | -21.146 | 0.463 | 127.85 | 0.26 | 0.39 | 8.494 | 0.011 | 0.423 | 0.005 | --- | 0.006 | 2.326 | 926.07 | 0.76 | 1.78 | 36.779 | 0.045 | 0.721 | 0.019 | 9.24 | 0.016 | 0.428 | 126.98 | 0.32 | 0.33 | 8.647 | 0.012 | 0.478 | 0.004 | --- | 0.007 | 42.96
618 | 2024-11-06 | 1 | [35 empty] | 0 | [11 empty] | 0 | [22 empty] | 0 | 0 | 0 | 0
619 | 2024-11-06 | 2 | [35 empty] | 0 | [11 empty] | 0 | [22 empty] | 0 | 0 | 0 | 0
620 | 2024-11-07 | 1 | [35 empty] | 0 | [11 empty] | 0 | [22 empty] | 0 | 0 | 0 | 0
621 | 2024-11-07 | 2 | [35 empty] | 0 | [11 empty] | 0 | [22 empty] | 0 | 0 | 0 | 0
622 | 2024-11-08 | 1 | 10.83 | 1833.04 | [21 empty] | 0.87 | 460.43 | 1.29 | 2.44 | 7.299 | 0.048 | 0.254 | 0.024 | --- | 0.008 | 79.19784 | 2.923892 | 356.9225 | 51.69 | 17.74 | 11266.81 | 33.18 | 12.98 | 9.949 | 0.799 | 0.25 | 0.123 | 11.37 | 0.118 | 34.299 |  |  | 0.77 | 302.87 | 0.67 | 2.34 | 7.529 | 0.023 | 0.295 | 0.023 | 0 | 0.006 | 2.56 | 2011.12 | 3.58 | 48.95 | 10.906 | 0.422 | 0.159 | 0.414 | 2.66 | 0.023 | 13.566 | 6.662 | -30.88 | -19.484 | 0.27 | 91.87 | 0.33 | 0.82 | 7.159 | 0.02 | 0.271 | 0.008 | --- | 0.005 | 0 | 0 | 0 | 0 | 0 | 0 | 0 | 0 | 0 | 0 | 0 | 0 | 0 | 0 | 0 | 0 | 0 | 0 | 0 | 0 | 34.36
623 | 2024-11-08 | 2 | 12 | 2069.39 | [21 empty] | 1.12 | 375.51 | 1.29 | 2.16 | 7.164 | 0.047 | 0.264 | 0.022 | --- | 0.005 | 79.88313 | 2.915721 | 291.093 | 39.92 | 17.53 | 9075.39 | 33.47 | 11.73 | 8.532 | 0.807 | 0.239 | 0.115 | 13.64 | 0.083 | 33.902 |  |  | 0.36 | 87.68 | 0.31 | 1.98 | 7.134 | 0.02 | 0.26 | 0.02 | 0 | 0.004 | 1.49 | 960.65 | 1.65 | 49.27 | 10.827 | 0.391 | 0.138 | 0.439 | 2.41 | 0.01 | 13.237 | 4.451 | -31.47 | -20.033 | 0.23 | 43.15 | 0.23 | 0.26 | 6.5 | 0.009 | 0.248 | 0.003 | --- | 0.004 | 0 | 0 | 0 | 0 | 0 | 0 | 0 | 0 | 0 | 0 | 0 | 0 | 0 | 0 | 0 | 0 | 0 | 0 | 0 | 0 | 39.79
624 | 2024-11-09 | 1 | 11.49 | 1916.28 | [21 empty] | 1.35 | 465.17 | 1.26 | 2.34 | 8.003 | 0.047 | 0.3 | 0.023 | --- | 0.007 | 77.83174 | 2.945083 | 369.1825 | 55.49 | 20.19 | 10296.79 | 36.49 | 17.13 | 8.996 | 0.928 | 0.276 | 0.165 | 10.94 | 0.165 | 37.066 |  |  | 0.43 | 121.39 | 0.28 | 2.01 | 8.085 | 0.021 | 0.312 | 0.02 | 0 | 0.004 | 1.7 | 1175.15 | 1.88 | 43.79 | 14.121 | 0.399 | 0.225 | 0.406 | 6.71 | 0.012 | 20.831 | 8.989 | -27.76 | -16.044 | 0.42 | 76.19 | 0.23 | 0.24 | 8.012 | 0.011 | 0.33 | 0.003 | --- | 0.003 | 0 | 0 | 0 | 0 | 0 | 0 | 0 | 0 | 0 | 0 | 0 | 0 | 0 | 0 | 0 | 0 | 0 | 0 | 0 | 0 | 49.38
625 | 2024-11-09 | 2 | 12 | 1986.84 | [21 empty] | 1.25 | 499.84 | 1.83 | 3.41 | 9.004 | 0.059 | 0.353 | 0.036 | --- | 0.008 | 73.50077 | 3.008479 | 273.1366 | 37.2 | 19.57 | 9670.71 | 44.89 | 13.27 | 8.543 | 0.916 | 0.309 | 0.135 | 7.6 | 0.164 | 29.413 |  |  | 0.43 | 107.88 | 0.28 | 3.12 | 8.689 | 0.025 | 0.332 | 0.032 | 0 | 0.004 | 1.2 | 689.1 | 1.29 | 49.9 | 12.383 | 0.37 | 0.152 | 0.515 | 2.44 | 0.008 | 14.823 | 4.1 | -28.32 | -16.944 | 0.4 | 82.06 | 0.26 | 0.4 | 8.925 | 0.013 | 0.368 | 0.005 | --- | 0.004 | 0 | 0 | 0 | 0 | 0 | 0 | 0 | 0 | 0 | 0 | 0 | 0 | 0 | 0 | 0 | 0 | 0 | 0 | 0 | 0 | 40.09
626 | 2024-11-10 | 1 | 12 | 2061.64 | [21 empty] | 1.05 | 478.82 | 1.4 | 2.82 | 7.785 | 0.053 | 0.298 | 0.029 | --- | 0.006 | 77.46994 | 2.94814 | 342.0143 | 55.49 | 20.176 | 10354.38 | 39.12 | 12.99 | 8.132 | 0.906 | 0.336 | 0.129 | 8.65 | 0.168 | 29.772 |  |  | 0.5 | 98.79 | 0.22 | 2.45 | 7.749 | 0.022 | 0.293 | 0.025 | 0 | 0.002 | 0.8 | 622.91 | 1.08 | 51.84 | 10.059 | 0.369 | 0.124 | 0.497 | 1.91 | 0.005 | 11.969 | 3.359 | -29.41 | -18.585 | 0.467 | 77.83 | 0.19 | 0.35 | 7.681 | 0.011 | 0.302 | 0.004 | --- | 0.002 | 0 | 0 | 0 | 0 | 0 | 0 | 0 | 0 | 0 | 0 | 0 | 0 | 0 | 0 | 0 | 0 | 0 | 0 | 0 | 0 | 43.77
627 | 2024-11-10 | 2 | 12 | 2015.21 | [21 empty] | 1.5 | 475.25 | 1.28 | 2.57 | 8.072 | 0.054 | 0.305 | 0.025 | --- | 0.007 | 77.33198 | 2.951133 | 371.2890625 | 44.19 | 21.993 | 10398.47 | 39.89 | 13.31 | 8.44 | 1.01 | 0.32 | 0.131 | 8.52 | 0.173 | 30.27 |  |  | 0.533 | 96.14 | 0.29 | 2.82 | 8.474 | 0.027 | 0.346 | 0.029 | 0 | 0.002 | 1.2 | 641.85 | 1.58 | 51.03 | 10.309 | 0.403 | 0.129 | 0.504 | 1.94 | 0.006 | 12.249 | 3.923 | -30.47 | -19.662 | 0.467 | 66.71 | 0.22 | 0.37 | 8.186 | 0.012 | 0.353 | 0.004 | --- | 0.002 | 2.398 | 622.29 | 0.83 | 3.75 | 37.148 | 0.073 | 0.575 | 0.038 | 10.18 | 0.009 | 0.4 | 50.96 | 0.2 | 0.21 | 7.243 | 0.01 | 0.337 | 0.003 | --- | 0.004 | 43.86
628 | 2024-11-11 | 1 | 12 | 2005.08 | [21 empty] | 1.098 | 330.41 | 1.21 | 2.27 | 7.28 | 0.055 | 0.231 | 0.024 | --- | 0.004 | 79.59317 | 2.918363 | 273.0661 | 52.8 | 24.32 | 9884.73 | 41.35 | 9.51 | 7.978 | 1.109 | 0.273 | 0.095 | 8.44 | 0.165 | 25.928 |  |  | 0.499 | 93.13 | 0.25 | 2.23 | 7.34 | 0.025 | 0.237 | 0.023 | 0 | 0.002 | 1.393 | 712.97 | 1.52 | 51.57 | 9.884 | 0.448 | 0.097 | 0.46 | 1.77 | 0.006 | 11.654 | 3.738 | -31.7 | -20.924 | 0.466 | 64.47 | 0.19 | 0.34 | 7.569 | 0.012 | 0.251 | 0.004 | --- | 0.002 | 1.99 | 779.64 | 1.03 | 7.24 | 31.919 | 0.134 | 0.504 | 0.074 | 12.45 | 0.007 | 0.433 | 44.69 | 0.18 | 0.19 | 6.86 | 0.009 | 0.24 | 0.002 | --- | 0.002 | 43.01
629 | 2024-11-11 | 2 | 12 | 1962.51 | [21 empty] | 1.298 | 509.47 | 1.15 | 2.23 | 8.156 | 0.04 | 0.277 | 0.022 | --- | 0.007 | 77.79437 | 2.945532 | 443.0174 | 40.53 | 24.722 | 13075.63 | 39.06 | 11.89 | 9.656 | 0.879 | 0.389 | 0.113 | 9.34 | 0.219 | 30.886 |  |  | 0.565 | 122.7 | 0.27 | 1.94 | 8.351 | 0.017 | 0.288 | 0.019 | 0 | 0.003 | 1.575 | 906.67 | 1.96 | 48.8 | 11.146 | 0.352 | 0.151 | 0.422 | 3.02 | 0.009 | 14.166 | 5.332 | -31.68 | -20.592 | 0.466 | 85.84 | 0.2 | 0.24 | 7.582 | 0.009 | 0.272 | 0.003 | --- | 0.003 | 3.157 | 1214.76 | 1.8 | 7.47 | 30.541 | 0.162 | 0.546 | 0.073 | 13.26 | 0.011 | 0.433 | 60.11 | 0.19 | 0.15 | 6.906 | 0.009 | 0.276 | 0.002 | --- | 0.003 | 46.3
630 | 2024-11-12 | 1 | 11.89 | 2029.34 | [21 empty] | 1.048 | 425.28 | 1.2 | 2.41 | 7.902 | 0.045 | 0.255 | 0.024 | --- | 0.007 | 78.05598 | 2.940481 | 354.4 | 58.07 | 22.548 | 11053.43 | 36.41 | 14.62 | 10.273 | 0.948 | 0.361 | 0.137 | 8.4 | 0.188 | 33.293 |  |  | 0.393 | 95.88 | 0.27 | 2.19 | 8.612 | 0.019 | 0.289 | 0.021 | 0 | 0.004 | 1.32 | 799.77 | 1.63 | 50.9 | 11.671 | 0.378 | 0.146 | 0.501 | 2.02 | 0.01 | 13.691 | 4.028 | -32.66 | -21.564 | 0.356 | 74.89 | 0.22 | 0.31 | 7.995 | 0.011 | 0.277 | 0.003 | --- | 0.004 | 2.48 | 1082.65 | 1.67 | 8.1 | 30.555 | 0.136 | 0.621 | 0.077 | 13.38 | 0.011 | 0.33 | 50.68 | 0.18 | 0.18 | 6.894 | 0.008 | 0.254 | 0.002 | --- | 0.003 | 42.83
631 | 2024-11-12 | 2 | 12 | 2042.03 | [21 empty] | 1.227 | 508.88 | 1.35 | 2.72 | 8.508 | 0.05 | 0.27 | 0.026 | --- | 0.009 | 76.12622 | 2.968696 | 376.9481 | 43.44 | 24.348 | 12703.18 | 38.32 | 14.83 | 10.561 | 1.074 | 0.356 | 0.14 | 7.08 | 0.215 | 32.471 |  |  | 0.388 | 124.62 | 0.3 | 2.5 | 8.47 | 0.022 | 0.273 | 0.024 | 0 | 0.005 | 1.384 | 817.14 | 1.63 | 52.36 | 10.472 | 0.383 | 0.11 | 0.49 | 1.57 | 0.01 | 12.042 | 3.583 | -34.09 | -22.981 | 0.362 | 83.71 | 0.26 | 0.37 | 8.771 | 0.011 | 0.287 | 0.004 | --- | 0.005 | 2.676 | 1029.13 | 1.67 | 9.12 | 30.033 | 0.145 | 0.584 | 0.087 | 13.69 | 0.011 | 0.297 | 61.24 | 0.26 | 0.23 | 8.344 | 0.01 | 0.299 | 0.003 | --- | 0.005 | 43.38
632 | 2024-11-13 | 1 | 12 | 2049.48 | [21 empty] | 1.189 | 374.05 | 1.2 | 2.58 | 7.834 | 0.051 | 0.284 | 0.026 | --- | 0.008 | 77.95382 | 2.940963 | 311.7083 | 59.83 | 22.685 | 10148.93 | 36.85 | 13.2 | 10.418 | 1.14 | 0.378 | 0.135 | 10.1 | 0.155 | 33.718 |  |  | 0.398 | 86.84 | 0.26 | 2.67 | 8.502 | 0.023 | 0.309 | 0.027 | 0 | 0.005 | 1.276 | 707.13 | 1.45 | 52.53 | 11.036 | 0.441 | 0.132 | 0.569 | 1.68 | 0.01 | 12.716 | 3.571 | -35.41 | -24.41 | 0.331 | 65.06 | 0.21 | 0.35 | 7.909 | 0.011 | 0.302 | 0.004 | --- | 0.005 | 2.357 | 897.45 | 1.46 | 8.65 | 33.361 | 0.142 | 0.739 | 0.088 | 9.8 | 0.013 | 0.298 | 55.07 | 0.21 | 0.23 | 7.981 | 0.009 | 0.331 | 0.003 | --- | 0.006 | 46.27
633 | 2024-11-13 | 2 | 12 | 2063.86 | [21 empty] | 1.436 | 358.45 | 1.48 | 2.73 | 7.658 | 0.054 | 0.358 | 0.028 | --- | 0.009 | 77.75921 | 2.945353 | 242.1959 | 50.13 | 30.201 | 9676.74 | 35.65 | 12.05 | 10.332 | 1.187 | 0.453 | 0.12 | 12.28 | 0.155 | 34.662 |  |  | 0.426 | 66.15 | 0.2 | 1.87 | 7.464 | 0.018 | 0.335 | 0.019 | 0 | 0.006 | 1.49 | 643.08 | 1.2 | 40.9 | 17.376 | 0.401 | 0.25 | 0.436 | 7.27 | 0.01 | 24.646 | 8.871 | -31.14 | -20.539 | 0.358 | 39.36 | 0.16 | 0.23 | 7.071 | 0.01 | 0.335 | 0.003 | --- | 0.005 | 2.172 | 391.41 | 0.41 | 1.33 | 39.054 | 0.039 | 0.613 | 0.014 | 8.92 | 0.009 | 0.297 | 27.11 | 0.15 | 0.16 | 5.409 | 0.008 | 0.309 | 0.002 | --- | 0.006 | 47.34
634 | 2024-11-14 | 1 | 9.14 | 1467.44 | [21 empty] | 1.675 | 428.66 | 1.91 | 3.87 | 8.889 | 0.082 | 0.479 | 0.042 | --- | 0.011 | 72.93848 | 3.015269 | 224.4293 | 60.43 | 24.645 | 7904.47 | 38.74 | 12.77 | 9.215 | 1.048 | 0.497 | 0.133 | 13.41 | 0.152 | 35.395 |  |  | 0.587 | 93.22 | 0.32 | 3.56 | 9.161 | 0.03 | 0.527 | 0.038 | 0 | 0.008 | 0.693 | 547.72 | 1.59 | 48.02 | 11.434 | 0.365 | 0.157 | 0.566 | 2.21 | 0.009 | 13.644 | 4.165 | -31.93 | -21.374 | 0.527 | 68.69 | 0.21 | 0.57 | 8.59 | 0.012 | 0.479 | 0.007 | --- | 0.006 | 2.003 | 506.09 | 0.82 | 6.09 | 34.78 | 0.092 | 0.65 | 0.062 | 10.65 | 0.011 | 0.489 | 62.76 | 0.22 | 0.31 | 8.856 | 0.01 | 0.458 | 0.004 | --- | 0.006 | 40.5
635 | 2024-11-14 | 2 | 12 | 2113.07 | [21 empty] | 1.935 | 524.11 | 2.07 | 3.05 | 7.783 | 0.071 | 0.346 | 0.033 | --- | 0.01 | 76.33066 | 2.9689 | 253.1932 | 45.77 | 20.494 | 7429.48 | 35.88 | 15.49 | 9.269 | 1.057 | 0.38 | 0.162 | 10.19 | 0.126 | 34.949 |  |  | 0.563 | 97.98 | 0.46 | 3.01 | 8.083 | 0.031 | 0.337 | 0.033 | 0 | 0.004 | 1.343 | 708.18 | 1.46 | 49.46 | 12.554 | 0.435 | 0.2 | 0.519 | 2.06 | 0.008 | 14.614 | 3.955 | -32.87 | -22.419 | 0.525 | 75.88 | 0.23 | 0.32 | 7.42 | 0.013 | 0.386 | 0.004 | --- | 0.005 | 2.173 | 452.18 | 0.66 | 2.54 | 37.041 | 0.056 | 0.608 | 0.027 | 10.67 | 0.011 | 0.499 | 53.86 | 0.26 | 0.27 | 6.724 | 0.012 | 0.44 | 0.004 | --- | 0.006 | 41.63
636 | 2024-11-15 | 1 | 12 | 2118.39 | [21 empty] | 1.449 | 349.28 | 1.67 | 3.03 | 6.969 | 0.061 | 0.21 | 0.032 | --- | 0.007 | 78.68588 | 2.929687 | 209.1497 | 63.52 | 17.782 | 7632.2 | 48.04 | 9.12 | 7.361 | 0.944 | 0.241 | 0.096 | 8.28 | 0.119 | 24.761 |  |  | 0.557 | 90.47 | 0.29 | 2.94 | 7.835 | 0.035 | 0.232 | 0.036 | 0 | 0.005 | 1.172 | 605.11 | 1.56 | 51.63 | 10.39 | 0.492 | 0.1 | 0.547 | 1.95 | 0.008 | 12.34 | 4.002 | -33.92 | -23.417 | 0.493 | 55.91 | 0.2 | 0.32 | 7.4 | 0.012 | 0.231 | 0.004 | --- | 0.005 | 2.393 | 454.51 | 0.86 | 4.85 | 38.38 | 0.094 | 0.509 | 0.052 | 8.06 | 0.009 | 0.392 | 39.5 | 0.22 | 0.22 | 6.327 | 0.01 | 0.254 | 0.003 | --- | 0.004 | 53.33
637 | 2024-11-15 | 2 | 12 | 2153.18 | [21 empty] | 1.232 | 399.82 | 1.41 | 2.74 | 7.758 | 0.058 | 0.285 | 0.028 | --- | 0.007 | 77.64228 | 2.946005 | 283.5603 | 46.21 | 20.85 | 9263.29 | 39.53 | 13.13 | 8.918 | 1.044 | 0.338 | 0.133 | 9.13 | 0.119 | 31.178 |  |  | 0.498 | 92.5 | 0.24 | 2.22 | 7.71 | 0.022 | 0.276 | 0.023 | 0 | 0.004 | 1.467 | 668.97 | 1.36 | 46.91 | 13.878 | 0.443 | 0.194 | 0.483 | 2.84 | 0.009 | 16.718 | 4.643 | -34.08 | -23.774 | 0.462 | 51.32 | 0.21 | 0.2 | 7.992 | 0.011 | 0.301 | 0.003 | --- | 0.005 | 2.162 | 802.22 | 1.81 | 11.13 | 35.581 | 0.166 | 0.47 | 0.115 | 9.3 | 0.013 | 0.328 | 35.67 | 0.2 | 0.15 | 6.176 | 0.009 | 0.276 | 0.002 | --- | 0.004 | 41.83
638 | 2024-11-16 | 1 | 11.49 | 2079.67 | [21 empty] | 1.399 | 386.56 | 1.76 | 3.21 | 7.823 | 0.065 | 0.33 | 0.033 | --- | 0.007 | 76.42041 | 2.964003 | 219.6364 | 65.18 | 21.82 | 8448.82 | 46.11 | 12.41 | 8.099 | 1.089 | 0.376 | 0.124 | 6.94 | 0.155 | 27.449 |  |  | 0.533 | 94.97 | 0.28 | 2.84 | 8.072 | 0.031 | 0.363 | 0.029 | 0 | 0.005 | 1.198 | 666.65 | 1.6 | 48.66 | 11.971 | 0.455 | 0.17 | 0.492 | 2.24 | 0.009 | 14.211 | 4.295 | -34.84 | -24.479 | 0.499 | 64.28 | 0.22 | 0.24 | 7.742 | 0.011 | 0.376 | 0.003 | --- | 0.005 | 2.981 | 509.2 | 0.92 | 2.87 | 38.364 | 0.075 | 0.518 | 0.029 | 6.98 | 0.01 | 0.433 | 48.68 | 0.22 | 0.19 | 6.439 | 0.01 | 0.372 | 0.003 | --- | 0.005 | 53.33
639 | 2024-11-16 | 2 | 7.31 | 1293.43 | [21 empty] | 0.947 | 398.34 | 1.51 | 2.97 | 7.633 | 0.054 | 0.271 | 0.03 | --- | 0.007 | 77.49071 | 2.947343 | 263.8013 | 38.2 | 16.336 | 8560.47 | 36.23 | 17.89 | 9.454 | 0.961 | 0.298 | 0.177 | 7.52 | 0.133 | 34.864 |  |  | 0.433 | 75.46 | 0.3 | 2.61 | 7.941 | 0.027 | 0.289 | 0.027 | 0 | 0.004 | 1.197 | 706.11 | 1.7 | 48.56 | 13.366 | 0.454 | 0.175 | 0.505 | 2.11 | 0.011 | 15.476 | 4.264 | -35.73 | -25.215 | 0.399 | 74.37 | 0.28 | 0.69 | 7.904 | 0.015 | 0.334 | 0.008 | --- | 0.005 | 2.365 | 465.35 | 0.83 | 3.18 | 36.825 | 0.082 | 0.543 | 0.043 | 9.18 | 0.009 | 0.366 | 64.94 | 0.22 | 0.33 | 6.48 | 0.01 | 0.334 | 0.004 | --- | 0.004 | 41.89
640 | 2024-11-17 | 1 | 10.82 | 1937.74 | [21 empty] | 1.362 | 413.06 | 1.65 | 2.49 | 6.995 | 0.056 | 0.261 | 0.027 | --- | 0.009 | 79.36226 | 2.923638 | 250.3394 | 52.47 | 22.529 | 9181.26 | 41.63 | 9.58 | 7.933 | 0.853 | 0.281 | 0.102 | 10.49 | 0.154 | 28.003 |  |  | 0.494 | 92.45 | 0.28 | 2.48 | 7.121 | 0.03 | 0.261 | 0.029 | 0 | 0.005 | 1.486 | 718.77 | 1.71 | 48.3 | 12.989 | 0.463 | 0.202 | 0.528 | 2.64 | 0.011 | 15.629 | 4.813 | -36.09 | -25.402 | 0.425 | 53.32 | 0.27 | 0.28 | 6.823 | 0.01 | 0.268 | 0.003 | --- | 0.004 | 2.45 | 502.03 | 0.82 | 2.63 | 40.083 | 0.057 | 0.498 | 0.029 | 6.25 | 0.01 | 0.358 | 50.07 | 0.22 | 0.23 | 6.645 | 0.011 | 0.301 | 0.004 | --- | 0.005 | 41.63
641 | 2024-11-17 | 2 | 11.66 | 1992.17 | [21 empty] | 1.238 | 423.46 | 1.56 | 2.65 | 8.335 | 0.053 | 0.317 | 0.028 | --- | 0.01 | 76.33624 | 2.967796 | 271.4487 | 37.8 | 20.98 | 10198.93 | 42.78 | 14.66 | 8.527 | 0.999 | 0.306 | 0.152 | 7.74 | 0.201 | 30.927 |  |  | 0.59 | 101.16 | 0.31 | 2.56 | 8.096 | 0.03 | 0.303 | 0.028 | 0 | 0.009 | 1.782 | 726.82 | 1.37 | 48.42 | 13.001 | 0.515 | 0.187 | 0.519 | 2.66 | 0.01 | 15.661 | 4.545 | -36.43 | -25.857 | 0.427 | 60.63 | 0.26 | 0.23 | 7.85 | 0.011 | 0.303 | 0.003 | --- | 0.005 | 0 | 0 | 0 | 0 | 0 | 0 | 0 | 0 | 0 | 0 | 0 | 0 | 0 | 0 | 0 | 0 | 0 | 0 | 0 | 0 | 29.16
642 | 2024-11-18 | 1 | 12 | 2102.81 | [21 empty] | 1.442 | 321.21 | 1.364 | 2.32 | 7.085 | 0.056 | 0.293 | 0.025 | --- | 0 | 79.73044 | 2.917506 | 235.4912 | 52.47 | 27.514 | 9239.77 | 42.71 | 12.322 | 7.573 | 1.031 | 0.288 | 0.128 | 6.43 | 0 | 26.325 |  |  | 0.593 | 81.05 | 0.189 | 2.194 | 6.566 | 0.028 | 0.259 | 0.023 | 0 | 0 | 1.598 | 679.11 | 0.947 | 49.72 | 10.161 | 0.512 | 0.153 | 0.473 | 3.14 | 0 | 13.301 | 4.599 | -36.29 | -26.258 | 0.526 | 59.16 | 0.169 | 0.212 | 6.617 | 0.009 | 0.272 | 0.003 | --- | 0 | 2.995 | 527.15 | 0.554 | 2.317 | 40.195 | 0.059 | 0.521 | 0.025 | 5.15 | 0 | 0.431 | 38.42 | 0.158 | 0.152 | 5.627 | 0.008 | 0.268 | 0.002 | 0 | 0 | 41.89
643 | 2024-11-18 | 2 | 12 | 2108.56 | [21 empty] | 0 | 0 | 0 | 0 | 0 | 0 | 0 | 0 | 0 | 0 | 0 | 0 | 0 |  | 31.392 | 10736.17 | 44.02 | 10.774 | 8.862 | 1.074 | 0.364 | 0.11 | 7.39 | 0 | 27.026 |  |  | 0.429 | 66.3 | 0.26 | 2.254 | 7.198 | 0.026 | 0.287 | 0.024 | 0 | 0 | 1.471 | 602.98 | 1.353 | 50.68 | 12.111 | 0.527 | 0.149 | 0.564 | 1.84 | 0 | 13.951 | 3.72 | -37.45 | -27.538 | 0.263 | 45.67 | 0.229 | 0.302 | 7.087 | 0.013 | 0.289 | 0.003 | --- | 0 | 2.714 | 429.85 | 0.581 | 2.073 | 39.276 | 0.056 | 0.604 | 0.022 | 6.53 | 0 | 0 | 0 | 0 | 0 | 0 | 0 | 0 | 0 | 0 | 0 | 41.63
644 | 2024-11-19 | 1 | 11.69 | 2029.89 | [21 empty] | 1.327 | 407.63 | 1.45 | 2.61 | 7.651 | 0.052 | 0.319 | 0.028 | --- | 0.01 | 77.99031 | 2.942264 | 281.1241 | 54.26 | 28.55 | 11307.83 | 45.22 | 10.94 | 8.641 | 1.103 | 0.368 | 0.116 | 6.85 | 0.238 | 26.431 |  |  | 0.528 | 90.54 | 0.33 | 2.53 | 7.926 | 0.028 | 0.339 | 0.028 | 0 | 0.006 | 1.28 | 617.11 | 1.51 | 51.61 | 10.292 | 0.428 | 0.15 | 0.493 | 1.78 | 0.009 | 12.072 | 3.718 | -38.67 | -28.82 | 0.432 | 54.19 | 0.25 | 0.28 | 7.337 | 0.011 | 0.338 | 0.004 | --- | 0.006 | 2.828 | 508.93 | 0.79 | 2.52 | 38.55 | 0.068 | 0.582 | 0.03 | 7.51 | 0.011 | 0.394 | 42.65 | 0.25 | 0.2 | 6.787 | 0.01 | 0.342 | 0.003 | --- | 0.006 | 45.22
645 | 2024-11-19 | 2 | 12 | 2123.19 | [21 empty] | 1.671 | 443.39 | 1.25 | 2.29 | 6.934 | 0.044 | 0.257 | 0.025 | --- | 0.007 | 80.23996 | 2.909317 | 354.712 | 43.37 | 36.112 | 12222.78 | 47.08 | 11.44 | 8.117 | 1.031 | 0.331 | 0.12 | 5.39 | 0.233 | 24.947 |  |  | 0.532 | 98.07 | 0.29 | 2.18 | 7.707 | 0.029 | 0.286 | 0.026 | 0 | 0.005 | 1.272 | 659.6 | 1.55 | 53.31 | 10.587 | 0.463 | 0.101 | 0.55 | 1.17 | 0.009 | 11.757 | 3.183 | -40.5 | -30.637 | 0.493 | 82.63 | 0.28 | 0.66 | 7.882 | 0.017 | 0.296 | 0.007 | --- | 0.005 | 3.059 | 775.47 | 1.47 | 8.55 | 34.283 | 0.161 | 0.66 | 0.09 | 7.9 | 0.013 | 0.327 | 46.57 | 0.24 | 0.23 | 6.81 | 0.01 | 0.325 | 0.003 | --- | 0.005 | 42.93
646 | 2024-11-20 | 1 | 12 | 2117.47 | [21 empty] | 1.123 | 374.49 | 1.14 | 2.44 | 7.5 | 0.044 | 0.275 | 0.025 | --- | 0.008 | 78.9456 | 2.926703 | 328.5 | 55.06 | 24.626 | 10480.88 | 40.56 | 14.99 | 9.672 | 0.985 | 0.342 | 0.147 | 5.85 | 0.219 | 30.512 |  |  | 0.43 | 73.88 | 0.25 | 2.25 | 7.851 | 0.021 | 0.28 | 0.023 | 0 | 0.005 | 1.29 | 672.66 | 1.63 | 50.9 | 11.31 | 0.458 | 0.118 | 0.513 | 2.2 | 0.01 | 13.51 | 4.288 | -41.3 | -31.349 | 0.33 | 48.64 | 0.21 | 0.31 | 7.27 | 0.012 | 0.273 | 0.004 | --- | 0.004 | 2.368 | 478.08 | 0.7 | 2.84 | 36.329 | 0.069 | 0.629 | 0.03 | 10.64 | 0.011 | 0.299 | 36.05 | 0.2 | 0.19 | 6.014 | 0.009 | 0.25 | 0.002 | --- | 0.004 | 35.69
647 | 2024-11-20 | 2 | 11.56 | 2045.32 | [21 empty] | 1.386 | 411.35 | 1.18 | 2.58 | 7.736 | 0.054 | 0.316 | 0.026 | --- | 0.006 | 78.1599 | 2.937951 | 348.6017 | 48.83 | 28.433 | 12344.06 | 40.95 | 13.38 | 9.251 | 1.276 | 0.359 | 0.129 | 6.42 | 0.237 | 29.051 |  |  | 0.497 | 100.13 | 0.23 | 2.34 | 7.936 | 0.026 | 0.329 | 0.023 | 0 | 0.005 | 1.608 | 851.66 | 1.31 | 45.83 | 13.561 | 0.479 | 0.197 | 0.434 | 3.87 | 0.01 | 17.431 | 5.659 | -40.43 | -30.69 | 0.465 | 60.01 | 0.16 | 0.21 | 6.772 | 0.01 | 0.29 | 0.003 | --- | 0.005 | 2.045 | 382.37 | 0.45 | 1.41 | 34.271 | 0.045 | 0.649 | 0.015 | 13.42 | 0.009 | 0.132 | 25.72 | 0.18 | 0.17 | 5.348 | 0.008 | 0.285 | 0.002 | --- | 0.005 | 45.6
648 | 2024-11-21 | 1 | 6.69 | 1216.96 | [21 empty] | 2.092 | 455.05 | 1.28 | 2.33 | 7.156 | 0.051 | 0.275 | 0.023 | --- | 0.009 | 79.65403 | 2.917947 | 355.5078125 | 57.55 | 26.104 | 9568.78 | 43.74 | 12.63 | 6.784 | 1.009 | 0.235 | 0.119 | 4.54 | 0.145 | 23.954 |  |  | 0.698 | 118.95 | 0.25 | 2.33 | 6.976 | 0.026 | 0.267 | 0.023 | 0 | 0.006 | 1.292 | 670.54 | 1.04 | 50.2 | 9.805 | 0.39 | 0.107 | 0.387 | 2.07 | 0.008 | 11.875 | 3.5 | -41.36 | -32.19 | 0.566 | 74.67 | 0.18 | 0.26 | 7.295 | 0.01 | 0.287 | 0.003 | --- | 0.006 | 1.995 | 421.08 | 0.4 | 1.19 | 33.896 | 0.038 | 0.487 | 0.012 | 13.21 | 0.01 | 0.4 | 48.73 | 0.2 | 0.2 | 6.147 | 0.01 | 0.293 | 0.003 | --- | 0.006 | 43.35
649 | 2024-11-21 | 2 | 12 | 2154.43 | [21 empty] | 1.495 | 291.78 | 1.35 | 2.67 | 6.998 | 0.064 | 0.254 | 0.027 | --- | 0.007 | 79.47053 | 2.918503 | 216.1333 | 44.26 | 34.41 | 9231.04 | 50.25 | 9.6 | 6.519 | 1.392 | 0.207 | 0.092 | 5.36 | 0.157 | 21.479 |  |  | 0.8 | 89.5 | 0.29 | 2.65 | 7.637 | 0.033 | 0.32 | 0.026 | 0 | 0.006 | 2.486 | 929.21 | 1.75 | 46.9 | 13.556 | 0.559 | 0.164 | 0.471 | 3.56 | 0.01 | 17.116 | 5.869 | -40.8 | -31.321 | 0.666 | 85.84 | 0.27 | 0.43 | 6.95 | 0.013 | 0.276 | 0.005 | --- | 0.006 | 3.568 | 499.05 | 0.73 | 3.17 | 36.171 | 0.077 | 0.675 | 0.031 | 10.95 | 0.012 | 0.632 | 60.32 | 0.23 | 0.36 | 6.577 | 0.012 | 0.282 | 0.004 | --- | 0.006 | 44.48
650 | 2024-11-22 | 1 | 11.83 | 1971.76 | [21 empty] | 1.088 | 238.6 | 0.96 | 1.93 | 5.488 | 0.045 | 0.202 | 0.02 | --- | 0.005 | 84.242 | 2.851703 | 248.5417 | 56.38 | 23.596 | 7609.62 | 43.69 | 12.97 | 6.999 | 1.167 | 0.236 | 0.124 | 7.33 | 0.138 | 27.299 |  |  | 0.495 | 70.58 | 0.22 | 2.11 | 6.058 | 0.026 | 0.228 | 0.022 | 0 | 0.003 | 1.294 | 554.45 | 1.45 | 51.55 | 10.599 | 0.526 | 0.105 | 0.539 | 1.86 | 0.005 | 12.459 | 3.836 | -41.94 | -32.485 | 0.43 | 38.18 | 0.18 | 0.26 | 6.227 | 0.011 | 0.246 | 0.003 | --- | 0.003 | 2.663 | 418.66 | 0.66 | 2.96 | 38.389 | 0.076 | 0.59 | 0.032 | 9.15 | 0.009 | 0.358 | 29.22 | 0.16 | 0.18 | 4.592 | 0.008 | 0.216 | 0.002 | --- | 0.003 | 45.03
651 | 2024-11-22 | 2 | 12 | 2031.95 | [21 empty] | 1.217 | 307.1 | 1.15 | 2.31 | 6.463 | 0.052 | 0.267 | 0.024 | --- | 0.005 | 81.34881 | 2.892255 | 267.0435 | 34.56 | 28.518 | 9479.68 | 40.46 | 11.56 | 7.306 | 1.074 | 0.293 | 0.111 | 10.18 | 0.129 | 29.046 |  |  | 0.459 | 68.02 | 0.21 | 1.86 | 5.737 | 0.019 | 0.248 | 0.02 | 0 | 0.003 | 0.984 | 593.95 | 1.14 | 52.75 | 7.846 | 0.372 | 0.095 | 0.414 | 1.39 | 0.004 | 9.236 | 2.902 | -43.55 | -34.583 | 0.429 | 44.51 | 0.18 | 0.24 | 6.315 | 0.01 | 0.28 | 0.003 | --- | 0.003 | 2.338 | 416.84 | 0.56 | 2.44 | 37.706 | 0.061 | 0.491 | 0.026 | 10.61 | 0.007 | 0.361 | 28.33 | 0.18 | 0.2 | 4.618 | 0.009 | 0.242 | 0.003 | --- | 0.002 | 42.4
652 | 2024-11-23 | 1 | 12 | 2098.25 | [21 empty] | 1.293 | 296.61 | 1.1 | 2.11 | 6.059 | 0.055 | 0.235 | 0.02 | --- | 0.005 | 82.56708 | 2.87544 | 269.6455 | 63.26 | 30.592 | 8883.29 | 44.52 | 12.48 | 8.123 | 1.188 | 0.311 | 0.117 | 7.13 | 0.141 | 27.733 |  |  | 0.526 | 67.31 | 0.24 | 2.19 | 6.983 | 0.026 | 0.281 | 0.021 | 0 | 0.003 | 1.246 | 640.75 | 1.58 | 51.38 | 10.292 | 0.532 | 0.149 | 0.505 | 1.8 | 0.005 | 12.092 | 3.912 | -44.75 | -35.671 | 0.466 | 37.01 | 0.19 | 0.2 | 6.536 | 0.01 | 0.278 | 0.002 | --- | 0.003 | 2.44 | 395.36 | 0.64 | 2.24 | 35.419 | 0.062 | 0.532 | 0.022 | 8.04 | 0.008 | 0.398 | 32.64 | 0.17 | 0.15 | 5.118 | 0.008 | 0.259 | 0.002 | --- | 0.003 | 45.24
653 | 2024-11-23 | 2 | 12 | 2150.79 | [21 empty] | 1.276 | 471.26 | 1.44 | 2.61 | 7.214 | 0.05 | 0.27 | 0.025 | --- | 0.006 | 78.96005 | 2.927422 | 327.2639 | 40.01 | 27.604 | 11156.35 | 47.11 | 9 | 7.409 | 1.136 | 0.285 | 0.084 | 7.68 | 0.191 | 24.089 |  |  | 0.455 | 76.99 | 0.23 | 2.05 | 6.522 | 0.017 | 0.244 | 0.02 | 0 | 0.005 | 1.379 | 624.61 | 1.15 | 49.8 | 8.87 | 0.37 | 0.142 | 0.395 | 2.21 | 0.009 | 11.08 | 3.73 | -45.54 | -36.941 | 0.388 | 51.32 | 0.22 | 0.22 | 7.014 | 0.009 | 0.28 | 0.003 | --- | 0.003 | 3.358 | 760.68 | 1.81 | 8.91 | 29.23 | 0.162 | 0.449 | 0.085 | 9.59 | 0.008 | 0.326 | 36.33 | 0.18 | 0.15 | 5.567 | 0.007 | 0.262 | 0.002 | --- | 0.019 | 47.84
654 | 2024-11-24 | 1 | 12 | 2150.16 | [21 empty] | 1.246 | 426.46 | 1.08 | 2.38 | 6.944 | 0.047 | 0.277 | 0.023 | --- | 0.007 | 80.27916 | 2.907039 | 394.8704 | 61.25 | 26.836 | 12746.86 | 48.05 | 10.84 | 8.425 | 1.205 | 0.391 | 0.102 | 5.96 | 0.296 | 25.225 |  |  | 0.52 | 129.44 | 0.32 | 3.06 | 9.277 | 0.031 | 0.368 | 0.03 | 0 | 0.008 | 1.294 | 864.82 | 1.65 | 50.65 | 12.56 | 0.491 | 0.224 | 0.531 | 2.07 | 0.013 | 14.63 | 4.211 | -46.47 | -37.73 | 0.388 | 71.09 | 0.25 | 0.24 | 9.35 | 0.011 | 0.388 | 0.003 | --- | 0.007 | 4.123 | 1617.05 | 4.18 | 15.94 | 29.028 | 0.279 | 0.61 | 0.15 | 7.76 | 0.025 | 0.362 | 59.16 | 0.19 | 0.15 | 7.156 | 0.007 | 0.31 | 0.002 | --- | 0.007 | 43.9
655 | 2024-11-24 | 2 | 10.49 | 1766.85 | [21 empty] | 0.898 | 277.71 | 1.39 | 2.6 | 7.361 | 0.069 | 0.288 | 0.027 | --- | 0.008 | 78.71885 | 2.930596 | 199.7914 | 40.01 | 29.552 | 10177.69 | 50.24 | 9.6 | 7.633 | 1.351 | 0.333 | 0.094 | 4.62 | 0.214 | 21.853 |  |  | 0.491 | 98.77 | 0.33 | 2.75 | 8.042 | 0.036 | 0.341 | 0.028 | 0 | 0.008 | 1.86 | 880.21 | 2.02 | 51.83 | 12.178 | 0.535 | 0.197 | 0.599 | 1.8 | 0.013 | 13.978 | 4.355 | -47.67 | -38.375 | 0.453 | 70.09 | 0.27 | 0.32 | 8.19 | 0.014 | 0.362 | 0.004 | --- | 0.007 | 4.937 | 1864.81 | 4.59 | 24.23 | 22.315 | 0.32 | 0.655 | 0.233 | 8.95 | 0.022 | 0.422 | 64.1 | 0.29 | 0.23 | 8.011 | 0.013 | 0.347 | 0.003 | --- | 0.008 | 47.84
656 | 2024-11-25 | 1 | 12 | 2042.28 | [21 empty] | 1.029 | 254.11 | 1.05 | 2.18 | 6.868 | 0.06 | 0.264 | 0.023 | --- | 0.008 | 80.77591 | 2.900648 | 242.0095 | 58.9 | 28.372 | 10161.82 | 55.18 | 7.77 | 6.634 | 2.051 | 0.273 | 0.081 | 3.59 | 0.234 | 17.994 |  |  | 0.463 | 89.31 | 0.27 | 2.06 | 7.035 | 0.035 | 0.275 | 0.022 | 0 | 0.007 | 2.351 | 1099.9 | 2.54 | 52.05 | 10.399 | 0.832 | 0.111 | 0.637 | 1.58 | 0.014 | 11.979 | 4.952 | -49.09 | -38.423 | 0.427 | 57.49 | 0.23 | 0.29 | 7.337 | 0.016 | 0.305 | 0.004 | --- | 0.007 | 5.537 | 1811.52 | 4.81 | 25.36 | 19.774 | 0.558 | 0.842 | 0.265 | 14.45 | 0.027 | 0.397 | 53.01 | 0.2 | 0.18 | 7.169 | 0.013 | 0.285 | 0.002 | --- | 0.007 | 45.86
657 | 2024-11-25 | 2 | 11.07 | 1959.6 | [21 empty] | 1.231 | 358.3 | 1.21 | 2.53 | 7.144 | 0.057 | 0.346 | 0.026 | --- | 0.011 | 79.45465 | 2.919426 | 296.1157 | 42.63 | 36.599 | 13468.45 | 49.3 | 10.46 | 8.386 | 1.809 | 0.429 | 0.106 | 4.7 | 0.314 | 23.546 |  |  | 0.553 | 92.67 | 0.25 | 2.38 | 7.6 | 0.029 | 0.376 | 0.025 | 0 | 0.006 | 1.947 | 880.75 | 1.65 | 52.4 | 9.997 | 0.591 | 0.128 | 0.563 | 1.5 | 0.013 | 11.497 | 3.741 | -50.59 | -39.682 | 0.453 | 64.39 | 0.23 | 0.22 | 8.15 | 0.012 | 0.372 | 0.003 | --- | 0.008 | 7.126 | 2648.28 | 8.57 | 26.85 | 18.972 | 0.608 | 0.811 | 0.269 | 10.13 | 0.041 | 0.399 | 57.27 | 0.22 | 0.19 | 7.786 | 0.011 | 0.368 | 0.003 | --- | 0.007 | 47.92
658 | 2024-11-26 | 1 | 10.79 | 2122.42 | [21 empty] | 0.984 | 242.02 | 0.6 | 1.33 | 4.516 | 0.033 | 0.185 | 0.013 | --- | 0.005 | 87.59366 | 2.806653 | 403.3667 | 43.3 | 31.643 | 11293.66 | 45.29 | 10.67 | 7.752 | 1.447 | 0.347 | 0.099 | 5.85 | 0.178 | 24.272 |  |  | 0.492 | 74.8 | 0.13 | 1.32 | 4.785 | 0.016 | 0.197 | 0.012 | 0 | 0.004 | 1.396 | 679.82 | 1.11 | 52.42 | 9.509 | 0.469 | 0.12 | 0.438 | 1.7 | 0.008 | 11.209 | 3.279 | -51.89 | -41.403 | 0.431 | 58.12 | 0.14 | 0.21 | 6.139 | 0.01 | 0.276 | 0.003 | --- | 0.004 | 5.113 | 1695.85 | 3.62 | 15.44 | 27.368 | 0.313 | 0.628 | 0.144 | 7.65 | 0.02 | 0.356 | 52.74 | 0.12 | 0.13 | 4.793 | 0.007 | 0.235 | 0.002 | --- | 0.003 | 46.23
659 | 2024-11-26 | 2 | 10.65 | 2111.03 | [21 empty] | 0.91 | 242.97 | 0.82 | 1.75 | 5.806 | 0.047 | 0.237 | 0.017 | --- | 0.006 | 83.94574 | 2.856327 | 296.3049 | 42.68 | 28.935 | 11513.19 | 47.59 | 8.73 | 7.24 | 1.634 | 0.306 | 0.082 | 5.99 | 0.205 | 21.96 |  |  | 0.554 | 87.15 | 0.24 | 1.89 | 6.483 | 0.027 | 0.289 | 0.018 | 0 | 0.006 | 2.583 | 1027.96 | 2.19 | 51.68 | 10.114 | 0.651 | 0.153 | 0.499 | 1.77 | 0.013 | 11.884 | 4.611 | -53.12 | -41.792 | 0.495 | 47.85 | 0.16 | 0.18 | 5.968 | 0.009 | 0.279 | 0.002 | --- | 0.006 | 5.085 | 1660.37 | 4.85 | 17.92 | 28.293 | 0.394 | 0.558 | 0.169 | 5.06 | 0.023 | 0.426 | 39.65 | 0.12 | 0.11 | 4.313 | 0.007 | 0.231 | 0.002 | --- | 0.004 | 48.17
660 | 2024-11-27 | 1 | 11.96 | 1934.14 | [21 empty] | 0.996 | 285.98 | 0.99 | 2.17 | 6.937 | 0.05 | 0.274 | 0.022 |  | 1.006 | 80.70968 | 2.901426 | 288.8687 |  | 28.976 | 10564.14 | 48.98 | 7.64 | 7 | 1.599 | 0.309 | 0.074 | 6.31 | 0.172 | 20.95 |  |  | 0.5 | 98.34 | 0.28 | 1.9 | 6.76 | 0.027 | 0.279 | 0.019 | --- | 0.005 | 3.89 | 1432.42 | 2.35 | 50.11 | 9.439 | 0.573 | 0.159 | 0.452 | 1.98 | 0.015 | 11.419 | 4.903 | -54.14 | -41.889 | 0.399 | 51.69 | 0.18 | 0.17 | 6.345 | 0.01 | 0.271 | 0.002 | --- | 0.004 | 5.159 | 1705.53 | 4.37 | 12.39 | 30.635 | 0.323 | 0.553 | 0.121 | 10.6 | 0.022 | 0.333 | 33.07 | 0.17 | 0.11 | 5.547 | 0.008 | 0.268 | 0.002 | --- | 0.005 | 44
661 | 2024-11-27 | 2 | 12 | 1976.43 | [21 empty] | 1.098 | 276.9 | 1.03 | 2.26 | 6.35 | 0.047 | 0.314 | 0.023 |  | 2.006 | 81.78218 | 2.885834 | 268.835 |  | 29.384 | 9750.83 | 50.83 | 6.55 | 6.407 | 1.135 | 0.323 | 0.063 | 6.64 | 0.16 | 19.597 |  |  | 0.499 | 100.39 | 0.29 | 2.41 | 6.854 | 0.027 | 0.335 | 0.024 | --- | 0.005 | 2.595 | 1019.92 | 2.16 | 51.55 | 9.093 | 0.462 | 0.139 | 0.457 | 1.72 | 0.012 | 10.813 | 4.342 | -55.42 | -42.547 | 0.366 | 39.28 | 0.19 | 0.23 | 6.306 | 0.01 | 0.306 | 0.003 | --- | 0.006 | 3.326 | 954.61 | 1.99 | 5.11 | 36.205 | 0.122 | 0.52 | 0.051 | 5.61 | 0.014 | 0.3 | 10.92 | 0.18 | 0.14 | 5.885 | 0.008 | 0.307 | 0.002 | --- | 0.005 | 42.54
662 | 2024-11-28 | 1 | [23 empty] | 1.344 | 234.97 | 1.02 | 2.02 | 7.45 | 0.05 | 0.321 | 0.021 |  | 3.006 | 79.76127 | 2.916863 | 230.3627 |  | 34.755 | 8468.16 | 40.17 | 10.59 | 6.96 | 1.121 | 0.38 | 0.093 | 8.46 | 0.124 | 26.01 |  |  | 0.499 | 88.7 | 0.27 | 1.95 | 6.48 | 0.026 | 0.346 | 0.02 | --- | 0.006 | 2.876 | 525.71 | 1.05 | 51.95 | 8.74 | 0.535 | 0.212 | 0.444 | 2.14 | 0.014 | 10.88 | 3.725 | -56.28 | -43.822 | 0.32 | 32.67 | 0.1 | 0.27 | 7.42 | 0.01 | 0.398 | 0.005 | --- | 0.005 | 4.122 | 1159.4 | 2.05 | 6.36 | 35.22 | 0.11 | 0.519 | 0.13 | 8.51 | 0.013 | 0.23 | 18.39 | 0.06 | 0.14 | 6.84 | 0.011 | 0.3 | 0.005 | --- | 0.006
663 | 2024-11-28 | 2 | [23 empty] | 0.8 | 204.73 | 1.02 | 1.95 | 7.49 | 0.064 | 0.36 | 0.034 |  | 4.006 | 79.74053 | 2.917786 | 200.7157 |  | 20.5 | 7517.03 | 41.85 | 8.53 | 9.07 | 1.594 | 0.466 | 0.117 | 8.1 | 0.14 | 25.7 |  |  | 0.533 | 79.97 | 0.35 | 2.92 | 8.12 | 0.036 | 0.37 | 0.031 | --- | 0.006 | 1.29 | 532.15 | 1.03 | 51.62 | 10.22 | 0.563 | 0.161 | 0.572 | 1.81 | 0.011 | 12.03 | 3.403 | -57.47 | -45.419 | 0.499 | 29.95 | 0.1 | 0.28 | 7.38 | 0.014 | 0.352 | 0.004 | --- | 0.006 | 3.546 | 951.77 | 1.64 | 7.23 | 31.962 | 0.125 | 0.713 | 0.144 | 6.22 | 0.016 | 0.333 | 18.31 | 0.07 | 0.16 | 6.96 | 0.011 | 0.373 | 0.003 | --- | 0.006
664 | 2024-11-29 | 1 | [23 empty] | 0.707 | 245.46 | 1.05 | 1.7 | 5.99 | 0.048 | 0.311 | 0.019 |  | 5.006 | 83.31001 | 2.867734 | 233.7714 |  | 16.752 | 8156.27 | 36.95 | 11.31 | 8.83 | 1.153 | 0.481 | 0.136 | 9.57 | 0.11 | 29.71 |  |  | 0.299 | 54.02 | 0.14 | 1.44 | 5.367 | 0.017 | 0.276 | 0.014 | --- | 0.004 | 1.192 | 535.16 | 1.08 | 51.26 | 9.004 | 0.353 | 0.381 | 0.327 | 7.47 | 0.006 | 16.474 | 8.903 | -53 | -41.516 | 0.28 | 30.87 | 0.11 | 0.13 | 4.848 | 0.008 | 0.255 | 0.002 | --- | 0.003 | 2.59 | 406.57 | 0.51 | 2.14 | 39.073 | 0.06 | 0.576 | 0.021 | 5.37 | 0.01 | 0.216 | 20.68 | 0.1 | 0.08 | 3.92 | 0.006 | 0.236 | 0.001 | --- | 0.003
665 | 2024-11-29 | 2 | [23 empty] | 1.249 | 272.03 | 0.95 | 2.19 | 5.668 | 0.045 | 0.318 | 0.025 |  | 6.006 | 83.43667 | 2.862109 | 286.3474 |  | 22.385 | 7174.07 | 39.14 | 8.09 | 6.874 | 0.897 | 0.467 | 0.086 | 11.64 | 0.09 | 26.604 |  |  | 0.433 | 52.53 | 0.06 | 0.71 | 2.615 | 0.007 | 0.139 | 0.008 | --- | 0.003 | 1.099 | 527.66 | 0.37 | 51.64 | 3.545 | 0.143 | 0.058 | 0.174 | 1.82 | 0.003 | 5.365 | 2.333 | -54.18 | -44.183 | 0.367 | 39.39 | 0.06 | 0.23 | 2.905 | 0.004 | 0.16 | 0.003 | --- | 0.002 | 1.997 | 417.54 | 0.32 | 2.63 | 37.448 | 0.034 | 0.192 | 0.028 | 5.06 | 0.004 | 0.266 | 27.34 | 0.13 | 0.19 | 4.095 | 0.007 | 0.316 | 0.002 | --- | 0.004
666 | 2024-11-30 | 1 | [23 empty] | 1.1 | 338.5 | 0.52 | 1.11 | 3.546 | 0.022 | 0.16 | 0.012 |  | 7.006 | 90.08216 | 2.773902 | 650.9615 |  | 21.771 | 9016.1 | 30.77 | 6.38 | 4.158 | 0.433 | 0.201 | 0.063 | 12.8 | 0.053 | 23.338 |  |  | 0.3 | 71.09 | 0.14 | 1.32 | 5.355 | 0.012 | 0.256 | 0.014 | --- | 0.004 | 1.2 | 557.76 | 0.76 | 48.03 | 7.889 | 0.26 | 0.197 | 0.315 | 2.71 | 0.006 | 10.599 | 3.73 | -54.47 | -45.453 | 0.267 | 45.12 | 0.11 | 0.16 | 5.269 | 0.005 | 0.278 | 0.002 | --- | 0.005 | 2.197 | 476.91 | 0.65 | 3.96 | 38.108 | 0.062 | 0.435 | 0.043 | 4.47 | 0.009 | 0.233 | 29.2 | 0.1 | 0.1 | 3.985 | 0.005 | 0.264 | 0.002 | --- | 0.004
667 | 2024-11-30 | 2 | [23 empty] | 1.05 | 339.81 | 0.67 | 1.58 | 4.607 | 0.033 | 0.231 | 0.017 |  | 8.006 | 86.93021 | 2.81495 | 507.1791 |  | 25.152 | 10230.16 | 36.6 | 8.41 | 5.327 | 0.685 | 0.277 | 0.087 | 10.89 | 0.076 | 24.627 |  |  | 0.267 | 69.26 | 0.12 | 1.18 | 4.035 | 0.011 | 0.198 | 0.013 | --- | 0.004 | 1.499 | 1046.54 | 1.67 | 48.36 | 7.51 | 0.296 | 0.151 | 0.331 | 2.64 | 0.01 | 10.15 | 4.606 | -54.83 | -45.847 | 0.267 | 47.15 | 0.11 | 0.2 | 4.78 | 0.006 | 0.25 | 0.003 | --- | 0.004 | 2.197 | 1105.41 | 1.79 | 15.06 | 26.565 | 0.171 | 0.277 | 0.16 | 5.29 | 0.011 | 0.233 | 42.92 | 0.13 | 0.14 | 5.027 | 0.006 | 0.287 | 0.002 | --- | 0.005
| 'PROMEDIO NOVIEMBRE TOTAL 2024 |  |  | 2000.6342 | [21 empty] | 1.243855 | 419.1351 | 1.293709 | 2.479818 | 7.393582 | 0.05181818 | 0.2960545 | 0.02572727 | #DIV/0! | 0.6745556 | 78.91454 | 2.928956 | 329.197 | 48.36129 | 24.69755 | 10872.06 | 41.72946 | 12.14421 | 8.28725 | 1.079929 | 0.3352321 | 0.1206964 | 7.955536 | 0.1803393 | 28.387 | #DIV/0! | #DIV/0! | 0.499375 | 108.6532 | 0.3094464 | 2.303179 | 7.490536 | 0.02516071 | 0.3036786 | 0.02358929 | #DIV/0! | 0.004928571 | 1.586786 | 856.02625 | 1.689286 | 49.92107 | 10.97602 | 0.449125 | 0.1666607 | 0.477875 | 2.442679 | 0.01380357 | 13.4187 | 4.581089 | -38.61179 | -28.97729 | 0.4189643 | 69.39321 | 0.2385357 | 0.3132857 | 7.404607 | 0.011375 | 0.3174643 | 0.003803571 | #DIV/0! | 0.004607143 | 2.838706 | 860.8261 | 1.586569 | 6.578627 | 33.84124 | 0.1305098 | 0.5793922 | 0.06903922 | 8.644706 | 0.01388235 | 0.3382157 | 47.02294 | 0.2060392 | 0.192 | 6.136157 | 0.009 | 0.2973725 | 0.002627451 | #DIV/0! | 0.004862745 | 43.00189
| ''''''DESVIACIÓN ESTÁNDAR |  |  | 193.069 | [21 empty] | 0.2547717 | 142.9042 | 0.3097316 | 0.4877594 | 1.198342 | 0.009339464 | 0.05986541 | 5.095653 | #DIV/0! | 6.120128 | 3.49691 | 0.05051342 | 133.081 | 10.8971 | 4.950668 | 2557.086 | 5.171083 | 2.868027 | 1.286171 | 0.2727536 | 0.06778737 | 0.02760166 | 2.344494 | 0.07572541 | 4.574901 | #DIV/0! | #DIV/0! | 0.1061403 | 51.69165 | 0.2413042 | 0.5115518 | 1.297779 | 0.006513697 | 0.06264013 | 0.005707337 | #DIV/0! | 0.001837559 | 0 | 313.3302 | 0.6171841 | 2.355923 | 2.031919 | 0.09833506 | 0.05772262 | 0.07615846 | 1.255942 | 0.02399047 | 2.804229 | 1.353202 | 9.62188 | 8.88175 | 0.08530245 | 28.41496 | 0.1529255 | 0.1289372 | 1.200007 | 0.002659887 | 0.06522157 | 0.001326919 | #DIV/0! | 0.001691461 | 1.197019 | 530.9323 | 1.580618 | 6.381896 | 7.001988 | 0.1246585 | 0.1463415 | 0.06440371 | 8.883041 | 0.01078637 | 0.109388 | 22.12128 | 0.1109057 | 0.07208883 | 1.725697 | 0.002607681 | 0.08558737 | 0.0009583483 | #DIV/0! | 0.00272778 | 8.494423
| ''''''COEF. DE VARIABILIDAD, % |  |  | 9.650391 | [21 empty] | 20.48243 | 34.09503 | 23.94137 | 19.66916 | 16.20787 | 18.02353 | 20.22107 | 19806.43 | #DIV/0! | 907.2831 | 4.431262 | 1.724622 | 40.42594 | 22.53269 | 20.04518 | 23.5198 | 12.39192 | 23.61641 | 15.51988 | 25.25664 | 20.22102 | 22.86866 | 29.46997 | 41.99052 | 16.11618 | #DIV/0! | #DIV/0! | 21.25463 | 47.57489 | 77.97931 | 22.21069 | 17.32559 | 25.88836 | 20.62712 | 24.19462 | #DIV/0! | 37.28381 | 587.1219 | 36.60287 | 36.53521 | 4.719296 | 18.51235 | 21.89481 | 34.63481 | 15.9369 | 51.4166 | 173.799 | 20.89793 | 29.53887 | -24.91954 | -30.65073 | 20.36032 | 40.94774 | 64.11012 | 41.15641 | 16.20622 | 23.38362 | 20.54454 | 34.88614 | #DIV/0! | 36.71387 | 42.16777 | 61.67707 | 99.62494 | 97.00953 | 20.6907 | 95.51656 | 25.25777 | 93.2857 | 102.757 | 77.69846 | 32.34267 | 47.04359 | 53.82748 | 37.54627 | 28.12342 | 28.97423 | 28.78119 | 36.47445 | #DIV/0! | 56.09548 | 19.7536
668 | 2024-12-01 | 1 | 11.91 | 1933.74 | [21 empty] | 1.098 | 351.41 | 0.82 | 1.88 | 5.239 | 0.033 | 0.304 | 0.021 | --- | 0.004 | 84.94224 | 2.842065 | 428.5488 | 52.65 | 24.391 | 10110.55 | 39.01 | 10.41 | 7.645 | 0.839 | 0.508 | 0.115 | 11.45 | 0.124 | 29.505 |  |  | 0.367 | 78.7 | 0.16 | 1.68 | 4.938 | 0.015 | 0.292 | 0.019 | --- | 0.003 | 0.876 | 635.54 | 0.64 | 52.99 | 5.858 | 0.234 | 0.094 | 0.326 | 1.54 | 0.004 | 7.398 | 2.414 |  |  | 0.333 | 49.69 | 0.1 | 0.24 | 3.936 | 0.005 | 0.233 | 0.003 | --- | 0.002 | 2.331 | 1142.21 | 2.1 | 16.96 | 24.791 | 0.192 | 0.332 | 0.192 | 5.07 | 0.009 | 0.265 | 49.47 | 0.11 | 0.2 | 4.518 | 0.006 | 0.272 | 0.003 | --- | 0.003 | 42.58
669 | 2024-12-01 | 2 | 12 | 1913.37 | [21 empty] | 1.15 | 370.02 | 0.86 | 2.15 | 5.714 | 0.032 | 0.367 | 0.024 | --- | 0.007 | 83.46544 | 2.861822 | 430.2558 | 40.14 | 24.113 | 9995.02 | 38.63 | 7.23 | 5.88 | 0.531 | 0.407 | 0.08 | 10.7 | 0.079 | 23.81 |  |  | 0.299 | 84.68 | 0.21 | 2.37 | 6.671 | 0.018 | 0.435 | 0.027 | --- | 0.007 | 0.894 | 556.16 | 0.74 | 52.15 | 8.065 | 0.266 | 0.137 | 0.423 | 1.71 | 0.006 | 9.775 | 2.716 |  |  | 0.367 | 54.84 | 0.12 | 0.25 | 4.725 | 0.006 | 0.306 | 0.003 | --- | 0.004 | 1.975 | 1151.18 | 2.03 | 19.97 | 24.966 | 0.205 | 0.375 | 0.225 | 4.82 | 0.009 | 0.333 | 48.54 | 0.11 | 0.17 | 4.938 | 0.005 | 0.306 | 0.002 | --- | 0.004 | 41.38
670 | 2024-12-02 | 1 | 8.93 | 1435.83 | [21 empty] | 1.044 | 330.01 | 0.98 | 2.88 | 6.999 | 0.039 | 0.375 | 0.023 | --- | 0.007 | 79.55566 | 2.914258 | 336.7449 | 43.9 | 19.693 | 7953.83 | 32.26 | 11.52 | 8.315 | 0.669 | 0.393 | 0.116 | 11.4 | 0.094 | 31.235 |  |  | 0.367 | 82.78 | 0.2 | 2.23 | 6.355 | 0.015 | 0.338 | 0.017 | --- | 0.005 | 0.896 | 616.78 | 0.97 | 51.25 | 8.644 | 0.287 | 0.13 | 0.375 | 1.69 | 0.007 | 10.334 | 2.947 |  |  | 0.338 | 82.53 | 0.19 | 0.6 | 6.259 | 0.011 | 0.338 | 0.005 | --- | 0.006 | 2.752 | 1293.17 | 2.63 | 15.09 | 24.068 | 0.238 | 0.426 | 0.193 | 4.77 | 0.016 | 0.3 | 73.79 | 0.19 | 0.44 | 6.01 | 0.011 | 0.373 | 0.004 | --- | 0.006 | 38.79
671 | 2024-12-02 | 2 | 12 | 2113.45 | [21 empty] | 1.097 | 338.4 | 0.98 | 2.82 | 6.817 | 0.038 | 0.363 | 0.022 | --- | 0.007 | 80.03577 | 2.907546 | 345.3061 | 40.3 | 19.13 | 8249.88 | 31.81 | 10.67 | 8.784 | 0.694 | 0.475 | 0.106 | 12.63 | 0.106 | 32.084 |  |  | 0.399 | 98.93 | 0.25 | 2.99 | 7.067 | 0.027 | 0.401 | 0.024 | --- | 0.006 | 1.592 | 893.39 | 1.56 | 49.79 | 10.962 | 0.423 | 0.225 | 0.443 | 2.16 | 0.01 | 13.122 | 4.143 |  |  | 0.366 | 57.15 | 0.15 | 0.49 | 5.654 | 0.009 | 0.311 | 0.004 | --- | 0.005 | 2.682 | 996.28 | 1.97 | 9.82 | 33.708 | 0.15 | 0.552 | 0.096 | 5.61 | 0.016 | 0.367 | 59.56 | 0.13 | 0.37 | 4.253 | 0.008 | 0.265 | 0.003 | --- | 0.004 | 36.08
672 | 2024-12-03 | 1 | 11.57 | 2028.63 | [21 empty] | 1.11 | 313.77 | 1.02 | 2.24 | 6.829 | 0.052 | 0.408 | 0.022 | --- | 0.009 | 80.72729 | 2.90182 | 307.6176 | 66.37 | 16.702 | 8046.01 | 38.12 | 9.99 | 7.655 | 0.982 | 0.471 | 0.097 | 11.67 | 0.112 | 29.315 |  |  | 0.333 | 57.5 | 0.08 | 1.94 | 4.237 | 0.007 | 0.191 | 0.005 | --- | 0.003 | 1.09 | 652.68 | 0.46 | 50.47 | 8.302 | 0.185 | 0.091 | 0.191 | 1.95 | 0.004 | 10.252 | 2.595 |  |  | 0.3 | 54.88 | 0.08 | 0.26 | 3.98 | 0.006 | 0.169 | 0.004 | --- | 0.002 | 2.191 | 891.56 | 0.82 | 3.73 | 34.852 | 0.058 | 0.211 | 0.034 | 6.47 | 0.006 | 0.233 | 37.95 | 0.07 | 0.2 | 4.513 | 0.008 | 0.326 | 0.003 | --- | 0.005 | 51.48
673 | 2024-12-03 | 2 | 10.7 | 1901.48 | [21 empty] | 1.544 | 400.56 | 1.23 | 2.67 | 7.009 | 0.054 | 0.427 | 0.027 | --- | 0.009 | 79.47827 | 2.918868 | 325.6585 | 47.85 | 18.06 | 7730.32 | 41.42 | 9.34 | 7.157 | 0.848 | 0.446 | 0.094 | 10.42 | 0.095 | 26.917 |  |  | 0.366 | 64.47 | 0.2 | 2.24 | 6.271 | 0.021 | 0.353 | 0.023 | --- | 0.005 | 0.798 | 506.45 | 0.99 | 51.37 | 9.184 | 0.367 | 0.169 | 0.46 | 1.7 | 0.007 | 10.884 | 3.057 |  |  | 0.333 | 40.85 | 0.14 | 0.24 | 5.584 | 0.008 | 0.319 | 0.003 | --- | 0.005 | 2.17 | 536.89 | 1.18 | 4.78 | 38.931 | 0.078 | 0.482 | 0.049 | 4.5 | 0.011 | 0.3 | 40.64 | 0.19 | 0.31 | 6.159 | 0.011 | 0.41 | 0.004 | --- | 0.006 | 48.7
674 | 2024-12-04 | 1 | 0 | 0
675 | 2024-12-04 | 2 | 0 | 0
676 | 2024-12-05 | 1 | 0 | 0
677 | 2024-12-05 | 2 | 0 | 0
678 | 2024-12-06 | 1 | 7.25 | 1300.58
679 | 2024-12-06 | 2 | 11.04 | 2042.73 | [21 empty] | 1.078 | 374.34 | 1.67 | 3.16 | 7.925 | 0.066 | 0.514 | 0.034 | --- | 0.008 | 76.26986 | 2.967292 | 224.1557 | 50.84 | 17.949 | 7969.59 | 39.33 | 10.39 | 10.283 | 1.281 | 0.546 | 0.112 | 13.85 | 0.153 | 34.523 |  |  | 0.398 | 85.26 | 0.36 | 3.71 | 6.984 | 0.036 | 0.508 | 0.04 | --- | 0.006 | 1.491 | 601.66 | 1.67 | 51.42 | 12.413 | 0.537 | 0.217 | 0.464 | 1.82 | 0.011 | 14.233 | 4.027 |  |  | 0.332 | 62.93 | 0.27 | 0.65 | 6.725 | 0.012 | 0.429 | 0.007 | --- | 0.005 | 2.175 | 562.09 | 1.14 | 8.11 | 34.751 | 0.108 | 0.68 | 0.086 | 8.65 | 0.012 | 0.399 | 93.18 | 0.2 | 0.51 | 6.427 | 0.015 | 0.511 | 0.006 | --- | 0.006 | 48.31
680 | 2024-12-07 | 1 | 11.76 | 2084.1 | [21 empty] | 1.1 | 367.65 | 1.5 | 3.17 | 9.025 | 0.07 | 0.574 | 0.033 | --- | 0.009 | 74.05204 | 3.000572 | 245.1 | 49.67 | 22.97 | 10706.88 | 43.45 | 7.66 | 7.029 | 0.965 | 0.436 | 0.078 | 7.87 | 0.115 | 22.559 |  |  | 0.467 | 94.49 | 0.23 | 2.81 | 8.388 | 0.024 | 0.619 | 0.02 | --- | 0.009 | 1.099 | 756.02 | 0.86 | 52.22 | 8.669 | 0.376 | 0.219 | 0.415 | 1.13 | 0.01 | 9.799 | 2.366 |  |  | 0.4 | 77.66 | 0.2 | 0.87 | 7.548 | 0.015 | 0.538 | 0.009 | --- | 0.008 | 1.798 | 683.17 | 0.89 | 4.69 | 38.516 | 0.081 | 0.631 | 0.048 | 7.52 | 0.013 | 0.333 | 49.26 | 0.17 | 0.34 | 7.023 | 0.012 | 0.446 | 0.005 | --- | 0.009 | 50.1
681 | 2024-12-07 | 2 | 11.6 | 2148.6 | [21 empty] | 1.35 | 411.99 | 1.74 | 3.4 | 9.01 | 0.074 | 0.584 | 0.036 | --- | 0.011 | 73.47311 | 3.009832 | 236.7759 | 46.22 | 20.988 | 8954.59 | 38.31 | 15.02 | 11.007 | 1.437 | 0.643 | 0.158 | 12.44 | 0.206 | 38.467 |  |  | 0.433 | 103 | 0.38 | 2.94 | 8.829 | 0.045 | 0.667 | 0.048 | --- | 0.01 | 1.2 | 653.41 | 1.65 | 51.51 | 12.978 | 0.521 | 0.298 | 0.685 | 1.17 | 0.014 | 14.148 | 3.341 |  |  | 0.4 | 67.86 | 0.23 | 0.45 | 8.45 | 0.012 | 0.582 | 0.006 | --- | 0.007 | 2.196 | 711.05 | 1.54 | 7.13 | 35.648 | 0.127 | 0.904 | 0.076 | 9.6 | 0.018 | 0.333 | 48.09 | 0.24 | 0.28 | 7.721 | 0.01 | 0.432 | 0.004 | --- | 0.008 | 43.67
682 | 2024-12-08 | 1 | 12 | 2112.03 | [21 empty] | 1.543 | 273.16 | 1.31 | 2.36 | 7.378 | 0.055 | 0.449 | 0.025 | --- | 0.01 | 79.02802 | 2.928317 | 208.5191 | 48.16 | 37.628 | 12602.68 | 46.16 | 9.96 | 8.93 | 1.295 | 0.561 | 0.099 | 6.44 | 0.218 | 25.33 |  |  | 0.666 | 96 | 0.27 | 2.08 | 8.523 | 0.032 | 0.532 | 0.027 | --- | 0.008 | 2.289 | 879.67 | 1.8 | 51.79 | 10.803 | 0.561 | 0.279 | 0.539 | 1.93 | 0.014 | 12.733 | 4.291 |  |  | 0.6 | 63.94 | 0.21 | 0.25 | 8.049 | 0.012 | 0.522 | 0.004 | --- | 0.008 | 3.752 | 723.38 | 1.07 | 3.76 | 37.426 | 0.085 | 0.865 | 0.04 | 9.5 | 0.017 | 0.366 | 36.7 | 0.19 | 0.13 | 6.43 | 0.009 | 0.556 | 0.003 | --- | 0.007 | 54.26
683 | 2024-12-08 | 2 | 12 | 2169.39 | [21 empty] | 1.5 | 425.02 | 1.51 | 3.07 | 8.523 | 0.059 | 0.609 | 0.031 | --- | 0.011 | 75.23809 | 2.983346 | 281.4702 | 38.31 | 35.686 | 12518.54 | 43.3 | 10.39 | 8.785 | 1.124 | 0.615 | 0.101 | 8.14 | 0.206 | 27.315 |  |  | 0.6 | 103.05 | 0.23 | 2.86 | 7.882 | 0.028 | 0.54 | 0.026 | --- | 0.008 | 2.193 | 994.4 | 1.34 | 52.55 | 10.539 | 0.506 | 0.271 | 0.523 | 1.83 | 0.012 | 12.369 | 3.676 |  |  | 0.533 | 68.76 | 0.19 | 0.22 | 7.682 | 0.011 | 0.507 | 0.004 | --- | 0.007 | 3.574 | 831.23 | 1.18 | 4.45 | 38.655 | 0.089 | 0.84 | 0.045 | 6.63 | 0.017 | 0.433 | 42.56 | 0.17 | 0.11 | 6.513 | 0.009 | 0.504 | 0.003 | --- | 0.006 | 39.77
684 | 2024-12-09 | 1 | 12 | 1977.3 | [21 empty] | 1.646 | 531.13 | 2.06 | 3.37 | 8.552 | 0.092 | 0.393 | 0.037 | --- | 0.01 | 74.20021 | 2.999577 | 257.8301 | 44.58 | 28.351 | 11488.33 | 57.91 | 6.29 | 6.273 | 1.518 | 0.257 | 0.07 | 6.13 | 0.217 | 18.693 |  |  | 0.766 | 124.84 | 0.37 | 3.22 | 8.789 | 0.045 | 0.423 | 0.036 | --- | 0.006 | 1.69 | 990.71 | 2.65 | 52.29 | 9.199 | 0.564 | 0.158 | 0.548 | 1.8 | 0.012 | 10.999 | 5.014 |  |  | 0.633 | 85.56 | 0.22 | 0.45 | 7.424 | 0.014 | 0.391 | 0.006 | --- | 0.005 | 3.566 | 1071.05 | 2.98 | 13.81 | 30.722 | 0.265 | 0.761 | 0.152 | 6.03 | 0.017 | 0.499 | 53.84 | 0.16 | 0.19 | 5.579 | 0.008 | 0.386 | 0.003 | --- | 0.005 | 51.98
685 | 2024-12-09 | 2 | 11.37 | 1867.79 | [21 empty] | 1.549 | 448.31 | 1.36 | 2.72 | 7.454 | 0.058 | 0.475 | 0.029 | --- | 0.008 | 78.26382 | 2.937821 | 329.6397 | 42.13 | 32.806 | 11623.61 | 45.68 | 10.99 | 7.679 | 1.192 | 0.47 | 0.116 | 8.07 | 0.196 | 26.739 |  |  | 0.633 | 125.34 | 0.35 | 2.69 | 8.55 | 0.038 | 0.533 | 0.031 | --- | 0.008 | 3.285 | 833.49 | 2.13 | 52.93 | 9.244 | 0.527 | 0.122 | 0.554 | 1.7 | 0.009 | 10.944 | 4.357 |  |  | 0.566 | 86.57 | 0.22 | 0.4 | 6.828 | 0.015 | 0.414 | 0.005 | --- | 0.005 | 4.563 | 1814.81 | 4.73 | 20.42 | 23.766 | 0.408 | 0.694 | 0.22 | 7.19 | 0.022 | 0.499 | 74.81 | 0.25 | 0.31 | 7.92 | 0.013 | 0.481 | 0.004 | --- | 0.005 | 48.78
686 | 2024-12-10 | 1 | 12 | 2087.11 | [21 empty] | 1.549 | 422.25 | 1.52 | 2.89 | 8.504 | 0.058 | 0.469 | 0.032 | --- | 0.008 | 75.59693 | 2.978173 | 277.7961 | 61.25 | 34.731 | 11411.21 | 51.02 | 9.66 | 8.034 | 1.222 | 0.449 | 0.104 | 5.26 | 0.202 | 22.954 |  |  | 0.567 | 122.31 | 0.44 | 2.75 | 9.738 | 0.04 | 0.501 | 0.04 | --- | 0.007 | 1.399 | 867.44 | 2.44 | 52.99 | 11.789 | 0.618 | 0.17 | 0.604 | 1.69 | 0.012 | 13.479 | 4.748 |  |  | 0.5 | 85.05 | 0.35 | 0.71 | 9.49 | 0.023 | 0.59 | 0.009 | --- | 0.008 | 3.199 | 1780.57 | 4.91 | 26.76 | 24.419 | 0.448 | 1.051 | 0.292 | 6.94 | 0.024 | 0.467 | 68.73 | 0.33 | 0.41 | 8.702 | 0.018 | 0.625 | 0.006 | --- | 0.008 | 43.9
687 | 2024-12-10 | 2 | 12 | 2016.06 | [21 empty] | 1.55 | 378.4 | 2.11 | 4.11 | 10.284 | 0.094 | 0.712 | 0.047 | --- | 0.012 | 69.24309 | 3.076044 | 179.3365 | 40.22 | 32.749 | 9233.2 | 47.89 | 11.26 | 9.773 | 1.622 | 0.704 | 0.123 | 7.26 | 0.207 | 28.293 |  |  | 0.6 | 106.24 | 0.36 | 3.68 | 9.922 | 0.041 | 0.592 | 0.041 | --- | 0.007 | 1.699 | 862.59 | 2.72 | 52.37 | 13.751 | 0.72 | 0.275 | 0.695 | 1.72 | 0.013 | 15.471 | 5.16 |  |  | 0.5 | 66.26 | 0.29 | 0.45 | 10.106 | 0.018 | 0.596 | 0.007 | --- | 0.007 | 3.995 | 1376.98 | 4.89 | 23.98 | 27.181 | 0.467 | 0.914 | 0.263 | 7.63 | 0.024 | 0.467 | 60.66 | 0.3 | 0.32 | 9.84 | 0.016 | 0.556 | 0.005 | --- | 0.008 | 44.5
688 | 2024-12-11 | 1 | 12 | 2028.66 | [21 empty] | 1.545 | 408.47 | 1.73 | 3.16 | 8.424 | 0.07 | 0.512 | 0.031 | --- | 0.01 | 75.12001 | 2.985352 | 236.1098 | 44 | 34.357 | 11013.52 | 47.48 | 9.89 | 7.748 | 1.291 | 0.51 | 0.094 | 7.37 | 0.174 | 25.008 |  |  | 0.532 | 103.08 | 0.38 | 3.09 | 9.34 | 0.038 | 0.568 | 0.033 | --- | 0.008 | 1.394 | 873.45 | 1.69 | 53.89 | 9.548 | 0.544 | 0.163 | 0.547 | 1.06 | 0.008 | 10.608 | 3.294 |  |  | 0.466 | 80.67 | 0.28 | 0.57 | 9.026 | 0.019 | 0.577 | 0.007 | --- | 0.008 | [20 empty] | 42.29
689 | 2024-12-11 | 2 | 11.98 | 1990.37 | [21 empty] | 1.596 | 457.88 | 1.69 | 3.14 | 8.395 | 0.062 | 0.514 | 0.031 | --- | 0.009 | 75.25464 | 2.983228 | 270.9349 | 48.38 | 30.75 | 10404.71 | 44.02 | 12.5 | 8.821 | 1.177 | 0.556 | 0.119 | 8.56 | 0.162 | 29.881 |  |  | 0.533 | 95.68 | 0.36 | 3.05 | 9.519 | 0.03 | 0.568 | 0.033 | --- | 0.008 | 1.094 | 655.23 | 1.91 | 53.03 | 9.689 | 0.469 | 0.147 | 0.542 | 1.26 | 0.008 | 10.949 | 3.639 |  |  | 0.5 | 72.83 | 0.32 | 0.53 | 9.122 | 0.018 | 0.551 | 0.007 | --- | 0.009 | 4.154 | 1374.83 | 3.65 | 14.61 | 30.522 | 0.283 | 0.802 | 0.144 | 7.22 | 0.02 | 0.399 | 50.2 | 0.29 | 0.32 | 8.855 | 0.014 | 0.55 | 0.005 | --- | 0.008 | 45.6
690 | 2024-12-12 | 1 | 8.91 | 1251.05 | [21 empty] | 1.598 | 462.11 | 1.41 | 2.9 | 8.439 | 0.053 | 0.503 | 0.029 | --- | 0.008 | 75.82868 | 2.97404 | 327.7376 | 37.44 | 28.675 | 9314.94 | 28.96 | 16.44 | 10.468 | 0.902 | 0.632 | 0.157 | 16.55 | 0.076 | 43.458 |  |  | 0.566 | 97.64 | 0.26 | 2.36 | 8.597 | 0.02 | 0.517 | 0.024 | --- | 0.008 | 1.395 | 725.88 | 1.57 | 51.21 | 11.629 | 0.471 | 0.235 | 0.543 | 1.78 | 0.01 | 13.409 | 3.821 |  |  | 0.411 | 80.09 | 0.23 | 0.54 | 8.126 | 0.017 | 0.507 | 0.007 | --- | 0.007 | 3.188 | 628.04 | 0.84 | 4.33 | 38.767 | 0.092 | 0.767 | 0.044 | 7.31 | 0.013 | 0.366 | 61.91 | 0.12 | 0.28 | 7.559 | 0.012 | 0.497 | 0.004 | --- | 0.007 | 43.68
691 | 2024-12-12 | 2 | 12 | 2031.58 | [21 empty] | 1.493 | 404.32 | 1.57 | 3.01 | 8.418 | 0.062 | 0.535 | 0.031 | --- | 0.01 | 75.51985 | 2.979307 | 257.5287 |  | 33.277 | 11432.48 | 44.66 | 8.9 | 8.531 | 1.214 | 0.57 | 0.087 | 6.44 | 0.171 | 23.871 |  |  | 0.599 | 85.92 | 0.25 | 2.84 | 8.445 | 0.026 | 0.526 | 0.029 | --- | 0.006 | 1.397 | 686.18 | 1.18 | 53.11 | 10.828 | 0.485 | 0.16 | 0.559 | 1.07 | 0.008 | 11.898 | 2.735 |  |  | 0.532 | 72.57 | 0.27 | 0.46 | 8.228 | 0.014 | 0.504 | 0.006 | --- | 0.007 | 3.152 | 841.28 | 1.55 | 13.57 | 33.959 | 0.186 | 0.755 | 0.135 | 6.27 | 0.014 | 0.499 | 53.94 | 0.2 | 0.32 | 7.668 | 0.011 | 0.537 | 0.004 | --- | 0.006
692 | 2024-12-13 | 1 | 10.28 | 1545.79 | [21 empty] | 1.347 | 414.24 | 1.36 | 2.68 | 7.515 | 0.056 | 0.49 | 0.027 | --- | 0.01 | 78.18701 | 2.939354 | 304.5882 | 42.7 | 29.937 | 10297.99 | 42.27 | 9.02 | 7.689 | 1.045 | 0.523 | 0.088 | 8.91 | 0.13 | 25.619 |  |  | 0.499 | 90.92 | 0.23 | 2.52 | 7.735 | 0.026 | 0.501 | 0.026 | --- | 0.009 | 1.293 | 698.3 | 1.15 | 47.74 | 11.665 | 0.39 | 0.25 | 0.434 | 3.54 | 0.01 | 15.205 | 5.08 |  |  | 0.366 | 65.1 | 0.2 | 0.51 | 7.74 | 0.014 | 0.534 | 0.006 | --- | 0.007 | 2.374 | 960.31 | 1.84 | 29.82 | 21.981 | 0.341 | 0.653 | 0.293 | 5.26 | 0.016 | 0.326 | 54.76 | 0.18 | 0.28 | 7.117 | 0.011 | 0.523 | 0.004 | --- | 0.008 | 44.95
693 | 2024-12-13 | 2 | 1.45 | 253.17 | [21 empty] | 1.595 | 537.16 | 2.41 | 3.81 | 9.605 | 0.088 | 0.624 | 0.041 | --- | 0.013 | 70.7985 | 3.054789 | 222.888 |  | 24.067 | 8526.53 | 49.22 | 8.1 | 7.054 | 1.149 | 0.451 | 0.082 | 7.04 | 0.14 | 22.194 |  |  | 0.732 | 147.53 | 0.33 | 2.59 | 6.393 | 0.029 | 0.391 | 0.027 | --- | 0.007 | 1.295 | 613.18 | 1.12 | 52.43 | 7.411 | 0.332 | 0.116 | 0.376 | 1.7 | 0.007 | 9.111 | 3.152 |  |  | 0.499 | 71.25 | 0.16 | 0.44 | 5.818 | 0.011 | 0.36 | 0.005 | --- | 0.005 | 2.757 | 877 | 1.01 | 7.12 | 35.282 | 0.108 | 0.583 | 0.072 | 6.84 | 0.012 | 0.399 | 48.84 | 0.12 | 0.17 | 5.203 | 0.007 | 0.36 | 0.003 | --- | 0.005
694 | 2024-12-14 | 1 | 9.73 | 1472.85 | [21 empty] | 1.4 | 340.66 | 1.5 | 2.61 | 6.914 | 0.077 | 0.319 | 0.028 | --- | 0.008 | 79.50208 | 2.919876 | 227.1067 |  | 35.532 | 8497.88 | 54.71 | 4.97 | 6.049 | 1.594 | 0.24 | 0.051 | 6.75 | 0.132 | 17.769 |  |  | 0.767 | 194.94 | 0.34 | 2.17 | 5.956 | 0.029 | 0.282 | 0.023 | --- | 0.005 | 1.699 | 739.88 | 2.49 | 53.26 | 7.939 | 0.412 | 0.056 | 0.445 | 1.19 | 0.009 | 9.129 | 4.092 |  |  | 0.633 | 155.76 | 0.43 | 0.62 | 5.742 | 0.026 | 0.306 | 0.013 | --- | 0.005 | 9.791 | 3182.6 | 7.05 | 26.03 | 16.49 | 0.49 | 0.347 | 0.262 | 5.59 | 0.025 | 0.567 | 125.64 | 0.35 | 0.21 | 6.316 | 0.022 | 0.337 | 0.012 | --- | 0.006
695 | 2024-12-14 | 2 | 4.42 | 634.3 | [21 empty] | 1 | 238.86 | 0.94 | 1.59 | 5.259 | 0.053 | 0.231 | 0.017 | --- | 0.004 | 85.20086 | 2.840445 | 254.1064 |  | 23.78 | 7039.15 | 51.26 | 4.85 | 5.272 | 1.338 | 0.222 | 0.049 | 7.59 | 0.094 | 17.712 |  |  | 0.4 | 80.11 | 0.31 | 1.89 | 6.868 | 0.029 | 0.351 | 0.02 | --- | 0.004 | 1.8 | 801.16 | 1.84 | 52.78 | 6.137 | 0.374 | 0.061 | 0.335 | 1.67 | 0.012 | 7.807 | 3.884 |  |  | 0.4 | 70.7 | 0.2 | 0.74 | 5.79 | 0.017 | 0.241 | 0.007 | --- | 0.004 | 2.598 | 1197.23 | 3.39 | 25.45 | 18.68 | 0.353 | 0.273 | 0.26 | 4.71 | 0.014 | 0.4 | 65.12 | 0.28 | 0.65 | 5.377 | 0.016 | 0.231 | 0.008 | --- | 0.006
696 | 2024-12-15 | 1 | 12 | 2190.88 | [21 empty] | 1.297 | 338.14 | 1.65 | 3.13 | 8.172 | 0.069 | 0.495 | 0.031 | --- | 0.009 | 75.81759 | 2.974094 | 204.9333 | 43.63 | 33.984 | 8743.79 | 49.47 | 6.37 | 7.247 | 1.655 | 0.35 | 0.062 | 6.53 | 0.147 | 20.147 |  |  | 0.6 | 159.39 | 0.47 | 2.71 | 7.579 | 0.039 | 0.415 | 0.027 | --- | 0.006 | 2.393 | 961.82 | 2.55 | 51.1 | 9.846 | 0.534 | 0.113 | 0.492 | 1.93 | 0.01 | 11.776 | 5.014 |  |  | 0.5 | 139.06 | 0.68 | 0.72 | 8.457 | 0.044 | 0.466 | 0.016 | --- | 0.007 | 3.146 | 769.32 | 2.17 | 12.79 | 32.092 | 0.222 | 0.576 | 0.126 | 8.56 | 0.014 | 0.498 | 91.96 | 0.35 | 0.49 | 6.114 | 0.021 | 0.394 | 0.009 | --- | 0.007 | 48.56
697 | 2024-12-15 | 2 | 12 | 2116.12 | [21 empty] | 1.247 | 308.8 | 1.05 | 2.16 | 6.558 | 0.054 | 0.333 | 0.021 | --- | 0.006 | 81.42681 | 2.891866 | 294.0952 | 51.08 | 26.08 | 8992.37 | 40.27 | 8.44 | 8.007 | 0.996 | 0.467 | 0.08 | 9.68 | 0.115 | 26.127 |  |  | 0.433 | 68.78 | 0.14 | 1.69 | 5.481 | 0.018 | 0.283 | 0.016 | --- | 0.004 | 1.199 | 686.55 | 0.82 | 53.03 | 7.523 | 0.386 | 0.111 | 0.384 | 1.59 | 0.005 | 9.113 | 2.796 |  |  | 0.366 | 45.61 | 0.11 | 0.23 | 5.105 | 0.008 | 0.266 | 0.003 | --- | 0.004 | 2.175 | 467.83 | 0.53 | 5.33 | 36.795 | 0.078 | 0.45 | 0.051 | 6.86 | 0.009 | 0.358 | 34.35 | 0.11 | 0.2 | 4.102 | 0.006 | 0.315 | 0.003 | --- | 0.004 | 55.13
698 | 2024-12-16 | 1 | 12 | 2077.69 | [21 empty] | 0.949 | 301.99 | 1.75 | 3.45 | 8.157 | 0.072 | 0.44 | 0.036 | --- | 0.01 | 75.32797 | 2.979639 | 172.5657 | 43.63 | 21.008 | 8061.34 | 50.19 | 6.76 | 7.87 | 1.184 | 0.507 | 0.07 | 7.84 | 0.139 | 22.47 |  |  | 0.699 | 98.07 | 0.32 | 3.73 | 8.48 | 0.04 | 0.437 | 0.039 | --- | 0.006 | 1.388 | 748.97 | 1.94 | 51.77 | 9.348 | 0.471 | 0.161 | 0.512 | 1.83 | 0.011 | 11.178 | 4.241 |  |  | 0.466 | 61.57 | 0.2 | 0.46 | 8.108 | 0.014 | 0.452 | 0.006 | --- | 0.006 | 2.19 | 478.91 | 0.97 | 6.77 | 37.174 | 0.108 | 0.699 | 0.068 | 5.84 | 0.012 | 0.4 | 42.23 | 0.13 | 0.19 | 5.547 | 0.008 | 0.351 | 0.003 | --- | 0.005 | 48.56
699 | 2024-12-16 | 2 | 11.98 | 2071.36 | [21 empty] | 1.344 | 303.41 | 1.16 | 2.29 | 6.499 | 0.062 | 0.332 | 0.024 | --- | 0.007 | 81.2409 | 2.894383 | 261.5603 |  | 27.353 | 8883.47 | 47.24 | 6.59 | 6.727 | 1.316 | 0.384 | 0.067 | 8.54 | 0.091 | 21.857 |  |  | 0.466 | 75.06 | 0.2 | 2.22 | 6.278 | 0.026 | 0.32 | 0.023 | --- | 0.005 | 1.489 | 639.19 | 1.08 | 53.94 | 8.202 | 0.522 | 0.101 | 0.491 | 1.46 | 0.007 | 9.662 | 3.062 |  |  | 0.4 | 48.36 | 0.13 | 0.4 | 5.542 | 0.012 | 0.289 | 0.005 | --- | 0.004 | 2.358 | 588.26 | 0.86 | 9.02 | 34.983 | 0.158 | 0.731 | 0.094 | 7.66 | 0.011 | 0.333 | 40.41 | 0.13 | 0.2 | 5.301 | 0.009 | 0.289 | 0.003 | --- | 0.005
700 | 2024-12-17 | 1 | 12 | 2102.02 | [21 empty] | 1.496 | 370.34 | 1.41 | 2.78 | 7.935 | 0.061 | 0.415 | 0.028 | --- | 0.009 | 77.13447 | 2.954265 | 262.6525 | 58.81 | 22.381 | 9491.03 | 43.87 | 8.93 | 7.921 | 1.041 | 0.449 | 0.088 | 8.68 | 0.118 | 25.531 |  |  | 0.433 | 65.7 | 0.16 | 2.01 | 6.971 | 0.019 | 0.331 | 0.02 | --- | 0.005 | 1.095 | 557.11 | 0.74 | 47.13 | 8.203 | 0.289 | 0.222 | 0.319 | 4.17 | 0.005 | 12.373 | 5.199 |  |  | 0.399 | 47.53 | 0.17 | 0.32 | 6.792 | 0.01 | 0.361 | 0.004 | --- | 0.006 | 2.354 | 426.93 | 0.4 | 3.15 | 36.493 | 0.057 | 0.585 | 0.032 | 8.56 | 0.01 | 0.299 | 36.39 | 0.19 | 0.24 | 7.302 | 0.012 | 0.46 | 0.003 | --- | 0.007 | 57.48
701 | 2024-12-17 | 2 | 12 | 2093.87 | [21 empty] | 0.897 | 337.67 | 1.03 | 2.22 | 6.979 | 0.051 | 0.307 | 0.022 | --- | 0.008 | 80.47585 | 2.905025 | 327.835 | 43.77 | 19.826 | 10239.7 | 39.48 | 13.35 | 8.186 | 1.148 | 0.385 | 0.13 | 6.84 | 0.11 | 28.376 |  |  | 0.366 | 67.16 | 0.18 | 2.27 | 7.636 | 0.024 | 0.318 | 0.023 | --- | 0.005 | 1.096 | 727.81 | 0.88 | 55.18 | 8.645 | 0.565 | 0.119 | 0.58 | 1.06 | 0.006 | 9.705 | 2.505 |  |  | 0.333 | 45.11 | 0.14 | 0.3 | 6.824 | 0.011 | 0.297 | 0.003 | --- | 0.005 | 2.993 | 370.39 | 0.37 | 2.47 | 38.946 | 0.054 | 0.989 | 0.026 | 8.34 | 0.018 | 0.233 | 28.44 | 0.13 | 0.17 | 4.759 | 0.008 | 0.258 | 0.002 | --- | 0.005 | 53.63
702 | 2024-12-18 | 1 | 12 | 1929.39 | [21 empty] | 1.196 | 373.89 | 1.3 | 2.99 | 8.812 | 0.05 | 0.513 | 0.029 | --- | 0.009 | 75.04243 | 2.984737 | 287.6077 |  | 22.026 | 8983.26 | 41.43 | 11.93 | 8.187 | 0.918 | 0.468 | 0.114 | 7.41 | 0.134 | 27.527 |  |  | 0.6 | 99.7 | 0.22 | 2.56 | 7.658 | 0.026 | 0.412 | 0.025 | --- | 0.009 | 1.29 | 620.58 | 0.83 | 54.07 | 8.846 | 0.41 | 0.146 | 0.45 | 1.09 | 0.007 | 9.936 | 2.33 |  |  | 0.399 | 55.16 | 0.16 | 0.42 | 7.319 | 0.012 | 0.411 | 0.005 | --- | 0.006 | 1.973 | 443.02 | 0.46 | 4.8 | 35.22 | 0.077 | 0.828 | 0.048 | 7.51 | 0.014 | 0.3 | 32.18 | 0.14 | 0.21 | 5.926 | 0.008 | 0.389 | 0.003 | --- | 0.005
703 | 2024-12-18 | 2 | 11.98 | 1983.9 | [21 empty] | 0.997 | 354.55 | 1.03 | 2.14 | 6.843 | 0.047 | 0.277 | 0.021 | --- | 0.007 | 80.89658 | 2.89926 | 344.2233 | 41.61 | 25.781 | 11088.17 | 45.94 | 7.48 | 5.548 | 0.888 | 0.237 | 0.071 | 6.56 | 0.114 | 19.588 |  |  | 0.399 | 123.94 | 0.18 | 1.23 | 6.907 | 0.014 | 0.312 | 0.012 | --- | 0.013 | 2.382 | 1318.49 | 1.63 | 53.06 | 6.214 | 0.402 | 0.109 | 0.331 | 1.12 | 0.011 | 7.334 | 3.152 |  |  | 0.333 | 84.29 | 0.14 | 0.48 | 5.066 | 0.014 | 0.286 | 0.005 | --- | 0.005 | 2.969 | 1143.5 | 0.71 | 8.87 | 30.304 | 0.143 | 0.555 | 0.086 | 9.72 | 0.012 | 0.2 | 21.08 | 0.13 | 0.2 | 4.548 | 0.008 | 0.159 | 0.003 | --- | 0.003 | 39.01
704 | 2024-12-19 | 1 | 11.86 | 1962.75 | [21 empty] | 1.396 | 346.81 | 1.24 | 2.85 | 8.485 | 0.059 | 0.534 | 0.027 | --- | 0.011 | 75.99061 | 2.97078 | 279.6855 |  | 33.443 | 10579.89 | 43.24 | 11.46 | 7.808 | 1.208 | 0.506 | 0.105 | 7.28 | 0.131 | 26.548 |  |  | 0.566 | 104.27 | 0.23 | 2.22 | 6.952 | 0.025 | 0.423 | 0.021 | --- | 0.005 | 1.695 | 945.25 | 1.42 | 53.47 | 8.541 | 0.483 | 0.148 | 0.453 | 1.36 | 0.01 | 9.901 | 3.263 |  |  | 0.465 | 61.94 | 0.19 | 0.34 | 7.483 | 0.012 | 0.46 | 0.004 | --- | 0.007 | 3.936 | 693.08 | 0.7 | 4.22 | 35.442 | 0.095 | 0.739 | 0.041 | 7.17 | 0.015 | 0.433 | 49.83 | 0.16 | 0.2 | 6.931 | 0.009 | 0.436 | 0.003 | --- | 0.007
705 | 2024-12-19 | 2 | 11.37 | 1815.45 | [21 empty] | 1.246 | 341.49 | 1.14 | 2.72 | 7.981 | 0.051 | 0.474 | 0.026 | --- | 0.01 | 77.41115 | 2.949037 | 299.5526 | 41.61 | 27.73 | 9465.16 | 43.76 | 10.83 | 8.373 | 1.154 | 0.559 | 0.1 | 8.11 | 0.134 | 27.313 |  |  | 0.499 | 88.76 | 0.2 | 2.69 | 7.993 | 0.027 | 0.471 | 0.026 | --- | 0.007 | 1.199 | 850.11 | 0.97 | 53.96 | 9.046 | 0.481 | 0.145 | 0.475 | 1.16 | 0.009 | 10.206 | 2.611 |  |  | 0.466 | 61.05 | 0.17 | 0.37 | 7.693 | 0.012 | 0.471 | 0.004 | --- | 0.007 | 3.164 | 782.81 | 0.81 | 7.7 | 34.995 | 0.15 | 0.941 | 0.073 | 9.1 | 0.017 | 0.4 | 46.32 | 0.15 | 0.21 | 6.306 | 0.009 | 0.423 | 0.003 | --- | 0.006 | 40.45
706 | 2024-12-20 | 1 | 12 | 1886.16 | [21 empty] | 1.148 | 343.83 | 1.08 | 2.6 | 7.569 | 0.052 | 0.422 | 0.025 | --- | 0.007 | 78.55923 | 2.931863 | 318.3611 | 42.31 | 29.531 | 10549.4 | 44.25 | 10.18 | 7.746 | 1.123 | 0.521 | 0.093 | 7.4 | 0.126 | 25.326 |  |  | 0.499 | 87.96 | 0.2 | 2.42 | 7.611 | 0.025 | 0.414 | 0.023 | --- | 0.007 | 1.195 | 860.88 | 0.97 | 54.33 | 9.529 | 0.485 | 0.15 | 0.494 | 1.19 | 0.007 | 10.719 | 2.645 |  |  | 0.433 | 66.61 | 0.15 | 0.36 | 6.653 | 0.011 | 0.379 | 0.004 | --- | 0.006 | 2.993 | 777.55 | 0.67 | 6.97 | 36.604 | 0.131 | 0.859 | 0.065 | 7.27 | 0.015 | 0.366 | 50.45 | 0.13 | 0.23 | 6.198 | 0.009 | 0.401 | 0.003 | --- | 0.005 | 39.23
707 | 2024-12-20 | 2 | 12 | 2056.37 | [21 empty] | 1.147 | 343.14 | 0.85 | 2.22 | 6.528 | 0.041 | 0.271 | 0.021 | --- | 0.006 | 81.68226 | 2.886081 | 403.6941 | 66.5 | 27.306 | 10904.27 | 40.96 | 12.36 | 8.404 | 1.061 | 0.442 | 0.114 | 7.94 | 0.125 | 28.704 |  |  | 0.466 | 85.29 | 0.19 | 2.8 | 8.673 | 0.027 | 0.379 | 0.026 | --- | 0.005 | 1.39 | 805.68 | 1.18 | 54.23 | 10.021 | 0.47 | 0.153 | 0.515 | 1.27 | 0.008 | 11.291 | 2.92 |  |  | 0.399 | 58.42 | 0.2 | 0.53 | 9.016 | 0.015 | 0.452 | 0.006 | --- | 0.005 | 1.993 | 450.8 | 0.55 | 4.74 | 38.445 | 0.083 | 0.714 | 0.045 | 7.72 | 0.011 | 0.333 | 49.54 | 0.15 | 0.24 | 5.934 | 0.009 | 0.341 | 0.003 | --- | 0.004 | 42.2
708 | 2024-12-21 | 1 | 11.31 | 1811.77 | [21 empty] | 1.496 | 400.38 | 0.88 | 2.05 | 6.321 | 0.038 | 0.281 | 0.02 | --- | 0.007 | 82.31424 | 2.87844 | 454.9773 | 63.32 | 21.508 | 9638.11 | 32.27 | 9.97 | 6.957 | 0.68 | 0.352 | 0.092 | 13.25 | 0.09 | 30.177 |  |  | 0.531 | 96.99 | 0.16 | 1.88 | 6.542 | 0.018 | 0.28 | 0.018 | --- | 0.005 | 1.289 | 783.51 | 0.75 | 53.84 | 7.43 | 0.346 | 0.107 | 0.406 | 1.38 | 0.007 | 8.81 | 2.476 |  |  | 0.432 | 74.5 | 0.13 | 0.35 | 6.388 | 0.009 | 0.276 | 0.004 | --- | 0.004 | 1.969 | 413.17 | 0.23 | 1.64 | 29.361 | 0.031 | 0.465 | 0.016 | 9.29 | 0.008 | 0.367 | 46.79 | 0.13 | 0.18 | 5.269 | 0.007 | 0.272 | 0.002 | --- | 0.005 | 44.37
709 | 2024-12-21 | 2 | 12 | 2075.93 | [21 empty] | 1.099 | 348.34 | 0.96 | 2.38 | 6.421 | 0.045 | 0.332 | 0.023 | --- | 0.006 | 81.52489 | 2.888432 | 362.8542 | 56.78 | 19.872 | 8577.73 | 32.99 | 11.33 | 7.724 | 0.747 | 0.449 | 0.106 | 12.2 | 0.101 | 31.254 |  |  | 0.432 | 73.47 | 0.15 | 1.95 | 5.771 | 0.016 | 0.302 | 0.019 | --- | 0.005 | 1.189 | 689.47 | 0.74 | 52.95 | 7.555 | 0.328 | 0.142 | 0.385 | 1.38 | 0.007 | 8.935 | 2.448 |  |  | 0.4 | 58.21 | 0.11 | 0.3 | 4.903 | 0.007 | 0.27 | 0.003 | --- | 0.004 | 2.586 | 393.9 | 0.32 | 2.56 | 39.697 | 0.045 | 0.689 | 0.026 | 6.52 | 0.012 | 0.333 | 44.37 | 0.13 | 0.21 | 5.031 | 0.007 | 0.332 | 0.003 | --- | 0.005 | 45.8
710 | 2024-12-22 | 1 | 12 | 1977.73 | [21 empty] | 1.196 | 314.17 | 1.15 | 2.7 | 8.019 | 0.059 | 0.438 | 0.027 | --- | 0.008 | 77.36269 | 2.949644 | 273.1913 | 63.44 | 22.475 | 8083.69 | 37.48 | 13.3 | 10.757 | 1.374 | 0.65 | 0.126 | 10.8 | 0.131 | 34.857 |  |  | 0.499 | 63.8 | 0.2 | 2.65 | 7.937 | 0.024 | 0.429 | 0.026 | --- | 0.008 | 1.291 | 501.05 | 0.93 | 53.6 | 10.866 | 0.477 | 0.186 | 0.55 | 1.49 | 0.008 | 12.356 | 2.897 |  |  | 0.399 | 45.35 | 0.17 | 0.33 | 7.799 | 0.011 | 0.432 | 0.004 | --- | 0.007 | 2.381 | 331.36 | 0.47 | 2.88 | 38.799 | 0.058 | 1.096 | 0.029 | 10.91 | 0.018 | 0.3 | 29.65 | 0.17 | 0.23 | 6.048 | 0.009 | 0.368 | 0.003 | --- | 0.007 | 42.37
711 | 2024-12-22 | 2 | 12 | 2096.26 | [21 empty] | 1.195 | 366.22 | 1.07 | 2.24 | 7.429 | 0.046 | 0.332 | 0.022 | --- | 0.007 | 79.42129 | 2.920904 | 342.2617 | 54.31 | 26.049 | 10525.35 | 35.97 | 12.6 | 9.503 | 1.005 | 0.458 | 0.117 | 10.76 | 0.124 | 32.863 |  |  | 0.466 | 72.67 | 0.18 | 2.12 | 7.811 | 0.021 | 0.341 | 0.02 | --- | 0.006 | 1.292 | 644.78 | 0.88 | 54.49 | 8.687 | 0.456 | 0.134 | 0.473 | 1.09 | 0.007 | 9.777 | 2.426 |  |  | 0.366 | 51.23 | 0.16 | 0.3 | 7.663 | 0.011 | 0.356 | 0.004 | --- | 0.006 | 2.373 | 363.66 | 0.42 | 2.86 | 38.167 | 0.06 | 0.87 | 0.029 | 11.5 | 0.014 | 0.3 | 36.71 | 0.13 | 0.18 | 5.345 | 0.008 | 0.295 | 0.002 | --- | 0.005 | 42.83
712 | 2024-12-23 | 1 | 10.14 | 1630.24 | [21 empty] | 1.644 | 329.93 | 0.92 | 2.18 | 6.909 | 0.044 | 0.358 | 0.022 | --- | 0.009 | 80.78747 | 2.900377 | 358.6196 | 79.76 | 23.315 | 8290.1 | 32.53 | 11.98 | 9.318 | 0.863 | 0.545 | 0.117 | 14.32 | 0.111 | 35.618 |  |  | 0.533 | 67.74 | 0.18 | 2.38 | 7.966 | 0.022 | 0.415 | 0.024 | --- | 0.008 | 1.397 | 522.83 | 0.86 | 54.12 | 9.537 | 0.435 | 0.211 | 0.51 | 1.16 | 0.009 | 10.697 | 2.455 |  |  | 0.432 | 46.57 | 0.14 | 0.27 | 7.542 | 0.01 | 0.395 | 0.003 | --- | 0.007 | 1.969 | 333.35 | 0.39 | 2.39 | 36.564 | 0.053 | 1.08 | 0.026 | 8.72 | 0.019 | 0.333 | 33.02 | 0.12 | 0.18 | 5.737 | 0.008 | 0.328 | 0.002 | --- | 0.006 | 58.2
713 | 2024-12-23 | 2 | 12 | 2145.44 | [21 empty] | 1.096 | 359.87 | 1.11 | 2.61 | 7.371 | 0.053 | 0.394 | 0.027 | --- | 0.011 | 78.94851 | 2.926026 | 324.2072 | 62.19 | 23.116 | 9478.69 | 35.85 | 12.23 | 9.797 | 1.138 | 0.54 | 0.12 | 12.88 | 0.166 | 34.907 |  |  | 0.432 | 75.1 | 0.23 | 2.72 | 8.252 | 0.025 | 0.461 | 0.028 | --- | 0.008 | 0.997 | 574.96 | 1.12 | 53.72 | 10.819 | 0.492 | 0.248 | 0.559 | 1.25 | 0.01 | 12.069 | 2.862 |  |  | 0.366 | 56.74 | 0.2 | 0.45 | 8.435 | 0.015 | 0.497 | 0.006 | --- | 0.007 | 2.192 | 366.12 | 0.4 | 2.55 | 37.175 | 0.053 | 1.04 | 0.028 | 9.16 | 0.019 | 0.3 | 41.05 | 0.16 | 0.26 | 6.233 | 0.01 | 0.408 | 0.003 | --- | 0.007 | 48.22
714 | 2024-12-24 | 1 | 12 | 2155.46 | [21 empty] | 1.248 | 414.24 | 1.41 | 3 | 8.911 | 0.059 | 0.366 | 0.03 | --- | 0.007 | 74.75731 | 2.988764 | 293.7872 | 69.5 | 19.214 | 8803.41 | 33.12 | 11.15 | 10.282 | 0.995 | 0.49 | 0.11 | 14.69 | 0.089 | 36.122 |  |  | 0.399 | 64.35 | 0.3 | 2.97 | 10.104 | 0.028 | 0.418 | 0.032 | --- | 0.007 | 1.794 | 570.51 | 1.32 | 51.43 | 11.064 | 0.45 | 0.241 | 0.541 | 1.95 | 0.009 | 13.014 | 3.72 |  |  | 0.366 | 54.38 | 0.23 | 0.37 | 9.501 | 0.012 | 0.409 | 0.004 | --- | 0.006 | 1.997 | 489.75 | 0.5 | 1.87 | 40.266 | 0.046 | 0.672 | 0.02 | 6.79 | 0.009 | 0.3 | 40.92 | 0.19 | 0.2 | 7.292 | 0.009 | 0.383 | 0.003 | --- | 0.006 | 50.39
715 | 2024-12-24 | 2 | 12 | 2122.43 | [21 empty] | 1.396 | 549.93 | 1.52 | 3.26 | 9.434 | 0.058 | 0.496 | 0.032 | --- | 0.01 | 73.05242 | 3.015362 | 361.7961 | 66.31 | 21.97 | 10162.78 | 32.18 | 12 | 11.237 | 0.864 | 0.69 | 0.116 | 15.12 | 0.103 | 38.357 |  |  | 0.466 | 109.63 | 0.31 | 3.06 | 10.48 | 0.024 | 0.585 | 0.032 | --- | 0.008 | 1.199 | 770.28 | 1.67 | 50.65 | 12.208 | 0.451 | 0.383 | 0.556 | 2.3 | 0.013 | 14.508 | 4.421 |  |  | 0.4 | 78.26 | 0.24 | 0.25 | 9.479 | 0.01 | 0.58 | 0.004 | --- | 0.008 | 2.176 | 424.4 | 0.53 | 1.18 | 37.29 | 0.036 | 0.941 | 0.014 | 8.44 | 0.012 | 0.333 | 47.73 | 0.25 | 0.2 | 7.72 | 0.009 | 0.588 | 0.003 | --- | 0.007 | 59.19
716 | 2024-12-25 | 1 | 12 | 2045.61 | [21 empty] | 1.547 | 555.39 | 2.01 | 3.28 | 9.508 | 0.07 | 0.527 | 0.035 | --- | 0.014 | 72.26943 | 3.031475 | 276.3134 | 64.18 | 20.974 | 10189.16 | 39.2 | 10.51 | 9.412 | 0.871 | 0.57 | 0.1 | 12.97 | 0.147 | 32.892 |  |  | 0.466 | 123.79 | 0.47 | 3.58 | 10.87 | 0.035 | 0.613 | 0.037 | --- | 0.01 | 1.091 | 780.07 | 1.94 | 50.61 | 10.521 | 0.391 | 0.304 | 0.489 | 2.28 | 0.012 | 12.801 | 4.611 |  |  | 0.399 | 79.28 | 0.29 | 0.24 | 10.09 | 0.014 | 0.556 | 0.004 | --- | 0.008 | 1.388 | 443.22 | 0.57 | 1.1 | 37.763 | 0.037 | 0.877 | 0.013 | 13.72 | 0.015 | 0.299 | 46.77 | 0.22 | 0.17 | 6.549 | 0.011 | 0.471 | 0.003 | --- | 0.008 | 51.04
717 | 2024-12-25 | 2 | 12 | 1974.84 | [21 empty] | 1.498 | 617.07 | 1.81 | 4.21 | 12.03 | 0.055 | 0.543 | 0.04 | --- | 0.02 | 65.79655 | 3.129525 | 340.9227 | 60.87 | 19.909 | 12249.07 | 28.45 | 20.28 | 11.963 | 0.825 | 0.588 | 0.189 | 12.51 | 0.266 | 44.753 |  |  | 0.433 | 154.22 | 0.39 | 2.88 | 10.368 | 0.024 | 0.543 | 0.029 | --- | 0.009 | 0.994 | 803.54 | 2.14 | 48.68 | 11.816 | 0.373 | 0.296 | 0.476 | 3.23 | 0.015 | 15.046 | 5.743 |  |  | 0.399 | 89.16 | 0.27 | 0.24 | 9.57 | 0.012 | 0.536 | 0.004 | --- | 0.008 | 1.589 | 420.39 | 0.53 | 1.03 | 39.943 | 0.034 | 0.717 | 0.012 | 9.07 | 0.014 | 0.233 | 46.46 | 0.29 | 0.18 | 7.79 | 0.012 | 0.598 | 0.003 | --- | 0.009 | 51.48
718 | 2024-12-26 | 1 | 12 | 2129.44 | [21 empty] | 1.497 | 575.33 | 1.67 | 4.09 | 11.545 | 0.042 | 0.469 | 0.036 | --- | 1.02 | 67.22779 | 3.104747 | 344.509 | 62.62 | 17.866 | 11206.46 | 31.34 | 16.17 | 10.076 | 0.523 | 0.481 | 0.141 | 11.07 | 0.254 | 37.316 |  |  | 0.499 | 375.91 | 0.4 | 3.77 | 9.96 | 0.018 | 0.513 | 0.033 | --- | 0.009 | 0.995 | 1530.71 | 1.83 | 49.9 | 11.457 | 0.245 | 0.223 | 0.427 | 2.46 | 0.028 | 13.917 | 4.535 |  |  | 0.433 | 239.63 | 0.31 | 0.33 | 9.087 | 0.008 | 0.578 | 0.004 | --- | 0.009 | 1.792 | 1372.21 | 0.77 | 2.08 | 39.762 | 0.034 | 0.646 | 0.019 | 7.82 | 0.019 | 0.4 | 169.42 | 0.28 | 0.24 | 8.15 | 0.008 | 0.623 | 0.004 | --- | 0.011 | 43.38
719 | 2024-12-26 | 2 | 4.72 | 783.64 | [21 empty] | 1.349 | 592.07 | 1.71 | 2.98 | 10.028 | 0.059 | 0.425 | 0.028 | --- | 2.02 | 71.97528 | 3.035431 | 346.2398 |  | 19.499 | 11451.85 | 32.19 | 17.4 | 10.417 | 0.852 | 0.502 | 0.157 | 13.03 | 0.162 | 40.847 |  |  | 0.466 | 149.35 | 0.25 | 2.24 | 8.696 | 0.017 | 0.375 | 0.021 | --- | 0.005 | 1.192 | 1749.98 | 1.86 | 48.56 | 10.295 | 0.307 | 0.293 | 0.391 | 3.07 | 0.023 | 13.365 | 5.237 |  |  | 0.399 | 121.17 | 0.24 | 0.18 | 8.427 | 0.007 | 0.433 | 0.002 | --- | 0.008 | 2.19 | 770.41 | 0.63 | 1.39 | 39.862 | 0.029 | 0.714 | 0.014 | 8.19 | 0.017 | 0.333 | 92.09 | 0.22 | 0.17 | 7.286 | 0.007 | 0.44 | 0.002 | --- | 0.007 | 43.38
720 | 2024-12-27 | 1 | 0 | 0 | [21 empty] | 0 | 0 | 0 | 0 | 0 | 0 | 0 | 0 | --- | 2.02 | 100 | 2.65 | 0 |  | 0 | 0 | 0 | 0 | 0 | 0 | 0 | 0 | 0 | 0 | 0 |  |  | 0 | 0 | 0 | 0 | 0 | 0 | 0 | 0 | 0 | 0 | 0 | 0 | 0 | 0 | 0 | 0 | 0 | 0 | 0 | 0 | 0 | 0 |  |  | 0 | 0 | 0 | 0 | 0 | 0 | 0 | 0 | 0 | 0 | 0 | 0 | 0 | 0 | 0 | 0 | 0 | 0 | 0 | 0 | 0 | 0 | 0 | 0 | 0 | 0 | 0 | 0 | 0 | 0 | 43.38
721 | 2024-12-27 | 2 | 9.62 | 1649.63 | [21 empty] | 1.199 | 664.35 | 1.66 | 2.88 | 8.539 | 0.053 | 0.41 | 0.031 | --- | 0.012 | 75.3721 | 2.982472 | 400.2108 |  | 26.18 | 14458.55 | 43.6 | 8.16 | 7.666 | 0.841 | 0.439 | 0.086 | 8.37 | 0.274 | 24.196 |  |  | 0.466 | 165.56 | 0.32 | 2.67 | 8.532 | 0.025 | 0.396 | 0.029 | --- | 0.007 | 3.682 | 2083.42 | 3.39 | 47.87 | 10.843 | 0.437 | 0.234 | 0.499 | 2.95 | 0.025 | 13.793 | 6.777 |  |  | 0.499 | 165.13 | 0.35 | 0.78 | 9.667 | 0.02 | 0.509 | 0.009 | --- | 0.008 | 0 | 0 | 0 | 0 | 0 | 0 | 0 | 0 | 0 | 0 | 0.305 | 98.23 | 0.29 | 0.26 | 7.527 | 0.008 | 0.559 | 0.006 | --- | 0.006 | 43.38
722 | 2024-12-28 | 1 | 12 | 2107.19 | [21 empty] | 1.1 | 673.81 | 1.94 | 3.44 | 9.518 | 0.052 | 0.408 | 0.034 | --- | 0.014 | 72.17461 | 3.030602 | 347.3247 |  | 14.594 | 12797.37 | 38.4 | 7.67 | 8.799 | 0.656 | 0.494 | 0.076 | 12.52 | 0.224 | 28.989 |  |  | 0.287 | 133.36 | 0.32 | 3.37 | 10.244 | 0.027 | 0.433 | 0.036 | --- | 0.007 | 0.899 | 830.76 | 1.23 | 51.36 | 10.195 | 0.389 | 0.185 | 0.52 | 1.91 | 0.009 | 12.105 | 3.529 |  |  | 0.247 | 88.24 | 0.23 | 0.52 | 8.985 | 0.012 | 0.397 | 0.006 | --- | 0.006 | 1.399 | 539.01 | 0.52 | 3.36 | 37.536 | 0.053 | 0.88 | 0.035 | 11.72 | 0.015 | 0.167 | 51.85 | 0.22 | 0.39 | 7.522 | 0.011 | 0.392 | 0.005 | --- | 0.006
723 | 2024-12-28 | 2 | 1.02 | 167.54 | [21 empty] | 1.05 | 561.81 | 1.9 | 3.05 | 11.032 | 0.069 | 0.47 | 0.031 | --- | 0.01 | 69.47187 | 3.077138 | 295.6895 |  | 13.196 | 9458.97 | 28.13 | 14.66 | 15.474 | 1.014 | 0.816 | 0.146 | 16.98 | 0.187 | 47.114 |  |  | 0.2 | 85.52 | 0.27 | 3.02 | 10.898 | 0.023 | 0.465 | 0.031 | --- | 0.006 | 0.799 | 697.72 | 1.42 | 48.43 | 14.902 | 0.418 | 0.378 | 0.585 | 2.91 | 0.014 | 17.812 | 4.748 |  |  | 0.233 | 70.92 | 0.21 | 0.3 | 9.686 | 0.01 | 0.421 | 0.004 | --- | 0.006 | 1.399 | 458.91 | 0.49 | 1.82 | 36.697 | 0.038 | 0.969 | 0.02 | 13.04 | 0.016 | 0.2 | 51.06 | 0.22 | 0.26 | 7.517 | 0.009 | 0.407 | 0.003 | --- | 0.005
724 | 2024-12-29 | 1 | 8.94 | 1465.17 | [21 empty] | 1.2 | 478.3 | 1.99 | 3.74 | 9.611 | 0.059 | 0.406 | 0.037 | --- | 0.013 | 71.53061 | 3.038875 | 240.3518 |  | 21.367 | 11644.87 | 42.21 | 11.26 | 9.521 | 0.987 | 0.42 | 0.108 | 10.65 | 0.185 | 31.431 |  |  | 0.4 | 120.88 | 0.51 | 3.47 | 9.804 | 0.032 | 0.391 | 0.034 | --- | 0.009 | 1.4 | 983.78 | 2.61 | 48.61 | 13.667 | 0.435 | 0.211 | 0.539 | 2.9 | 0.015 | 16.567 | 5.945 |  |  | 0.367 | 112.04 | 0.38 | 0.84 | 9.434 | 0.02 | 0.398 | 0.009 | --- | 0.008 | 1.599 | 685.47 | 1.95 | 12.02 | 38.55 | 0.15 | 0.819 | 0.119 | 7.17 | 0.021 | 0.367 | 121.4 | 0.45 | 0.73 | 10.667 | 0.026 | 0.491 | 0.013 | --- | 0.008
725 | 2024-12-29 | 2 | 11.73 | 1936.16 | [21 empty] | 1.199 | 448.9 | 2.23 | 5.02 | 11.428 | 0.071 | 0.574 | 0.049 | --- | 0.013 | 65.48326 | 3.131919 | 201.3004 |  | 17.798 | 9667.45 | 39.38 | 16.01 | 12.391 | 1.035 | 0.68 | 0.153 | 11.14 | 0.233 | 39.541 |  |  | 0.367 | 101.6 | 0.42 | 4.59 | 11.655 | 0.032 | 0.572 | 0.045 | --- | 0.01 | 0.9 | 638.53 | 2.3 | 50.82 | 15.061 | 0.471 | 0.253 | 0.606 | 2.01 | 0.015 | 17.071 | 4.781 |  |  | 0.367 | 83.31 | 0.33 | 0.77 | 10.137 | 0.016 | 0.503 | 0.008 | --- | 0.009 | 1.599 | 685.47 | 1.95 | 12.02 | 38.55 | 0.15 | 0.819 | 0.119 | 7.17 | 0.021 | 0.333 | 97.72 | 0.4 | 0.72 | 9.093 | 0.018 | 0.479 | 0.008 | --- | 0.007
726 | 2024-12-30 | 1 | 10.47 | 1817.84 | [21 empty] | 1.1 | 447.02 | 1.42 | 3.42 | 7.997 | 0.049 | 0.535 | 0.033 | --- | 0.009 | 76.03846 | 2.967485 | 314.8028 |  | 11.58 | 6911.85 | 26.6 | 11.24 | 14.707 | 0.526 | 0.772 | 0.107 | 11.33 | 0.087 | 37.277 |  |  | 0.3 | 70.42 | 0.18 | 2.92 | 7.291 | 0.02 | 0.505 | 0.029 | --- | 0.006 | 0.8 | 505.51 | 0.81 | 44.71 | 13.235 | 0.281 | 0.328 | 0.423 | 5.01 | 0.01 | 18.245 | 6.101 |  |  | 0.267 | 46.59 | 0.16 | 0.36 | 7.09 | 0.01 | 0.518 | 0.005 | --- | 0.007 | 1.398 | 364.8 | 0.37 | 2.35 | 40.371 | 0.039 | 0.846 | 0.024 | 6.13 | 0.013 | 0.267 | 46.76 | 0.17 | 0.34 | 6.624 | 0.01 | 0.517 | 0.004 | --- | 0.006
727 | 2024-12-30 | 2 | 11.95 | 2152.98 | [21 empty] | 1.2 | 497.17 | 1.69 | 4.07 | 7.709 | 0.052 | 0.507 | 0.041 | --- | 0.009 | 75.45447 | 2.9736 | 294.1834 |  | 12.597 | 7064.3 | 32.14 | 11.78 | 11.857 | 0.513 | 0.754 | 0.116 | 10.71 | 0.112 | 34.347 |  |  | 0.367 | 79.82 | 0.17 | 4.1 | 7.792 | 0.025 | 0.506 | 0.041 | --- | 0.007 | 0.999 | 449.88 | 0.47 | 42.6 | 14.027 | 0.249 | 0.407 | 0.402 | 7.02 | 0.011 | 21.047 | 7.739 |  |  | 0.367 | 39.26 | 0.13 | 0.42 | 5.548 | 0.01 | 0.416 | 0.005 | --- | 0.006 | 1.799 | 354.5 | 0.4 | 4.06 | 35.515 | 0.05 | 0.823 | 0.043 | 8.32 | 0.026 | 0.267 | 43.92 | 0.16 | 0.33 | 6.501 | 0.014 | 0.497 | 0.009 | --- | 0.006
728 | 2024-12-31 | 1 | 10.07 | 1796.47 | [21 empty] | 1.134 | 389.98 | 1.7 | 3.4 | 7.431 | 0.071 | 0.386 | 0.035 | --- | 0.01 | 77.03143 | 2.953313 | 229.4 |  | 15.831 | 7712.41 | 44.36 | 10.84 | 8.123 | 1.047 | 0.435 | 0.11 | 7.44 | 0.151 | 26.403 |  |  | 0.399 | 86.79 | 0.35 | 3.35 | 9.634 | 0.041 | 0.543 | 0.047 | --- | 0.009 | 0.877 | 472.56 | 0.92 | 49.95 | 12.303 | 0.388 | 0.273 | 0.547 | 2.36 | 0.01 | 14.663 | 3.668 |  |  | 0.36 | 58.7 | 0.25 | 0.61 | 9.266 | 0.015 | 0.554 | 0.007 | --- | 0.009 | 1.531 | 359.84 | 0.57 | 4.63 | 32.435 | 0.066 | 1.05 | 0.049 | 15.5 | 0.02 | 0.365 | 38.14 | 0.26 | 0.43 | 7.765 | 0.013 | 0.552 | 0.006 | --- | 0.008
729 | 2024-12-31 | 2 | 9.64 | 1662.59 | [21 empty] | 1.65 | 526.56 | 2.04 | 3.98 | 9.852 | 0.081 | 0.536 | 0.041 | --- | 0.013 | 70.52001 | 3.054535 | 258.1176 |  | 23.927 | 9581.78 | 44.3 | 15.72 | 10.059 | 1.355 | 0.506 | 0.158 | 6.91 | 0.201 | 32.689 |  |  | 0.433 | 161.86 | 0.49 | 3.82 | 10.35 | 0.046 | 0.563 | 0.04 | --- | 0.01 | 1.698 | 854.96 | 2.35 | 50.66 | 11.825 | 0.587 | 0.274 | 0.596 | 2.09 | 0.015 | 13.915 | 5.027 |  |  | 0.493 | 110.71 | 0.35 | 0.79 | 9.155 | 0.023 | 0.524 | 0.009 | --- | 0.008 | 2.37 | 366.76 | 0.67 | 2.88 | 33.986 | 0.065 | 0.922 | 0.031 | 13.93 | 0.014 | 0.532 | 95.9 | 0.35 | 0.75 | 8.903 | 0.022 | 0.575 | 0.009 | --- | 0.008
| 'PROMEDIO NOVIEMBRE TOTAL 2024 |  |  | 1798.798 | [21 empty] | 1.27896 | 412.6856 | 1.4376 | 2.9314 | 8.05844 | 0.0575 | 0.42792 | 0.02934 | #DIV/0! | 0.1120408 | 76.61784 | 2.963577 | 290.0672 | 51.82923 | 23.7826 | 9632.583 | 39.81877 | 10.63842 | 8.647807 | 1.023368 | 0.4910702 | 0.1042281 | 9.74386 | 0.1454561 | 29.17116 | #DIV/0! | #DIV/0! | 0.469098 | 104.3216 | 0.2747059 | 2.706275 | 8.038078 | 0.02647059 | 0.4256471 | 0.02752941 | 0 | 0.006745098 | 1.376193 | 776.4018 | 1.440702 | 50.67316 | 9.956544 | 0.4223333 | 0.1935439 | 0.4737193 | 1.934035 | 0.01026316 | 11.89058 | 3.875078 | #DIV/0! | #DIV/0! | 0.4044118 | 75.19294 | 0.2219608 | 0.4429412 | 7.520627 | 0.0135098 | 0.4173529 | 0.005509804 | 0 | 0.006215686 | 2.515589 | 749.2145 | 1.344107 | 7.998036 | 32.926125 | 0.1309821 | 0.7053393 | 0.08325 | 7.70625 | 0.01473214 | 0.3335217 | 56.71022 | 0.1963043 | 0.2923913 | 6.412913 | 0.01082609 | 0.4067609 | 0.004282609 | 0 | 0.006065217 | 46.48714
| ''''''DESVIACIÓN ESTÁNDAR |  |  | 503.2292 | [21 empty] | 0.2829409 | 117.755 | 0.449324 | 0.7878076 | 1.874466 | 0.01538784 | 0.1148806 | 0.007910488 | #DIV/0! | 0.3933226 | 5.540099 | 0.08060066 | 73.64689 | 10.69741 | 7.114683 | 2059.207 | 8.812615 | 3.401535 | 2.310866 | 0.307788 | 0.1406844 | 0.03150908 | 3.156479 | 0.05348834 | 8.047077 | #DIV/0! | #DIV/0! | 0.1349347 | 51.78341 | 0.1101154 | 0.7738707 | 1.975006 | 0.0092138 | 0.1151803 | 0.009390107 | #DIV/0! | 0.002133946 | 0.5837516 | 308.6055 | 0.6917133 | 7.253899 | 2.521218 | 0.119073 | 0.08542082 | 0.1123556 | 1.075329 | 0.004752918 | 3.21483 | 1.360397 | #DIV/0! | #DIV/0! | 0.1015075 | 37.33478 | 0.1060758 | 0.1801588 | 1.939731 | 0.006398039 | 0.120447 | 0.002641004 | #DIV/0! | 0.001803482 | 1.323467 | 510.9023 | 1.416047 | 7.6393 | 8.584647 | 0.1200744 | 0.2502446 | 0.08095818 | 2.781404 | 0.005255269 | 0.09669511 | 30.70865 | 0.08925267 | 0.1614268 | 1.679567 | 0.004757704 | 0.1238455 | 0.002663857 | #DIV/0! | 0.001730795 | 5.627012
| ''''''COEF. DE VARIABILIDAD, % |  |  | 27.97586 | [21 empty] | 22.12273 | 28.53383 | 31.25515 | 26.87479 | 23.26091 | 26.76147 | 26.84627 | 26.96144 | #DIV/0! | 351.053 | 7.230821 | 2.719708 | 25.3896 | 20.63972 | 29.9155 | 21.37752 | 22.13181 | 31.97406 | 26.72199 | 30.07597 | 28.64853 | 30.2309 | 32.39455 | 36.77283 | 27.58573 | #DIV/0! | #DIV/0! | 28.76471 | 49.63826 | 40.08485 | 28.59542 | 24.57062 | 34.80769 | 27.06006 | 34.10936 | #DIV/0! | 31.63699 | 42.41786 | 39.74817 | 48.01225 | 14.31507 | 25.32222 | 28.19407 | 44.13512 | 23.71776 | 55.60026 | 46.31048 | 27.03678 | 35.10632 | #DIV/0! | #DIV/0! | 25.10003 | 49.65198 | 47.79034 | 40.67329 | 25.79214 | 47.35849 | 28.85974 | 47.93281 | #DIV/0! | 29.01502 | 52.61061 | 68.19173 | 105.3522 | 95.51471 | 26.07245 | 91.67238 | 35.47861 | 97.24707 | 36.09284 | 35.67213 | 28.99215 | 54.15012 | 45.46648 | 55.20915 | 26.19039 | 43.94666 | 30.44675 | 62.20174 | #DIV/0! | 28.53641 | 12.10445
CumSum = Valor anterior + Valor actual - Especificación/promedio
Especificación
Referencia muestra Banda abril, reporte 062022-0316

## Rec. Diciembre
[18 empty] | RECUPERACIÓN PB, % |  |  |  |  | RECUPERACIÓN ZN, % |  |  |  |  | RECUPERACIÓN FE, %
| Fecha | Turno | Recuperación circuito Pb, % |  |  |  | Recuperación circuito Zn, % |  |  |  | Recuperación circuito Fe, % |  |  |  |  | Recuperación circuito TOTAL, %
|  |  | Au | Ag | Pb | Zn | Au | Ag | Pb | Zn | Au | Ag | Pb | Zn | Fe | Au | Ag |  | Au | Ag | Pb | Zn |  | Au | Ag | Pb | Zn |  | Au | Ag | Fe
668 | 2024-12-01 | 1 | 65.46855 | 82.80649 | 88.96376 | 11.70048 | 2.911725 | 5.12639 | 1.737927 | 76.44416 | 4.644406 | 5.436175 | 3.687569 | 7.425623 | 11.76755 | 73.02468 | 93.36905 | promedio | 59.7184 | 73.94221 | 79.9222 | 10.88623 | promedio | 4.237769 | 5.964179 | 3.209844 | 69.73998 | promedio | 68.22049 | 83.2687 | 1.588632
669 | 2024-12-01 | 2 | 64.33671 | 82.81994 | 87.25889 | 8.421686 | 3.237493 | 5.09689 | 2.277607 | 80.62813 | 5.141938 | 5.848386 | 3.456784 | 7.105287 | 10.35607 | 72.71614 | 93.76522 | cantidad de datos por debajo del promedio | 10 | 7 | 7 | 34 | cantidad de datos por debajo del promedio | 29 | 21 | 27 | 7 | cantidad de datos por debajo del promedio | 58 | 58 | 34
670 | 2024-12-02 | 1 | 66.1214 | 83.19697 | 87.95187 | 10.23212 | 3.766356 | 5.446823 | 3.782834 | 79.45462 | 3.463265 | 3.494575 | 2.019834 | 6.86983 | 4.914549 | 73.35103 | 92.13837 | porcentaje de esos datos | 16.13% | 11.29% | 11.29% | 54.84% | porcentaje de esos datos | 46.77% | 33.87% | 43.55% | 11.29% | porcentaje de esos datos | 93.55% | 93.55% | 54.84%
671 | 2024-12-02 | 2 | 62.8614 | 78.80266 | 88.02755 | 11.00342 | 6.139436 | 8.838056 | 3.897357 | 76.15374 | 4.081259 | 4.507885 | 2.85812 | 5.809978 | 9.421282 | 73.0821 | 92.1486
672 | 2024-12-03 | 1 | 65.17051 | 80.32571 | 91.05414 | 11.46752 | 3.622769 | 6.189926 | 1.579007 | 78.88814 | 2.714357 | 3.721969 | 1.049181 | 2.17319 | 10.7635 | 71.50763 | 90.2376 |  | Au | Ag | Pb | Zn |  | Au | Ag | Pb | Zn |  | Au | Ag | Pb
673 | 2024-12-03 | 2 | 70.68157 | 84.2469 | 87.64854 | 11.94568 | 3.621219 | 6.295482 | 2.973457 | 79.74508 | 3.213204 | 2.506893 | 1.594135 | 3.337634 | 12.54208 | 77.51599 | 93.04927 | ppto | 65.63 | 82.78 | 87.75 | 7.74 | ppto | 5.06 | 5.13 | 1.91 | 74.77 | ppto
674 | 2024-12-04 | 1 | 0 | 0 | 0 | 0 | 0 | 0 | 0 | 0 | 0 | 0 | 0 | 0 | 0 | 0 | 0 | cantidad de datos por debajo del ppto | 28 | 43 | 15 | 11 | cantidad de datos por debajo del ppto | 44 | 9 | 8 | 13 | cantidad de datos por debajo del ppto | 45 | 51 | 39
675 | 2024-12-04 | 2 | 0 | 0 | 0 | 0 | 0 | 0 | 0 | 0 | 0 | 0 | 0 | 0 | 0 | 0 | 0 | porcentaje de esos datos | 45.16% | 69.35% | 24.19% | 17.74% | porcentaje de esos datos | 70.97% | 14.52% | 12.9% | 20.97% | porcentaje de esos datos | 72.58% | 82.26% | 62.9%
676 | 2024-12-05 | 1 | 0 | 0 | 0 | 0 | 0 | 0 | 0 | 0 | 0 | 0 | 0 | 0 | 0 | 0 | 0
677 | 2024-12-05 | 2 | 0 | 0 | 0 | 0 | 0 | 0 | 0 | 0 | 0 | 0 | 0 | 0 | 0 | 0 | 0
678 | 2024-12-06 | 1 | 64.96515 | 80.95774 | 88.16765 | 10.83506 | 6.930796 | 7.281349 | 4.349022 | 81.91251 | 3.461869 | 2.992287 | 1.336714 | 2.241846 | 8.402636 | 75.35781 | 91.23137
679 | 2024-12-06 | 2 | 64.96515 | 80.95774 | 88.16765 | 10.83506 | 6.930796 | 7.281349 | 4.349022 | 81.91251 | 3.461869 | 2.992287 | 1.336714 | 2.236392 | 8.402636 | 75.35781 | 91.23137
680 | 2024-12-07 | 1 | 64.46733 | 80.44637 | 87.95715 | 10.07491 | 4.585938 | 7.583459 | 2.678551 | 75.93478 | 3.806553 | 4.006858 | 1.406381 | 3.460098 | 11.8771 | 72.85982 | 92.03669
681 | 2024-12-07 | 2 | 68.82558 | 80.70801 | 87.75381 | 17.60735 | 4.408251 | 7.383086 | 3.876759 | 75.70018 | 4.316939 | 4.29943 | 2.366542 | 4.034421 | 10.85861 | 77.55077 | 92.39053
682 | 2024-12-08 | 1 | 64.26615 | 81.82709 | 87.43528 | 10.7794 | 5.639129 | 6.007653 | 4.569543 | 79.28822 | 3.822724 | 3.330327 | 1.263806 | 2.427516 | 6.977183 | 73.728 | 91.16507
683 | 2024-12-08 | 2 | 62.85261 | 81.47545 | 88.41415 | 10.43489 | 7.083439 | 7.10468 | 3.65932 | 82.96728 | 4.504268 | 3.318334 | 1.477889 | 2.741311 | 9.307316 | 74.44032 | 91.89847
684 | 2024-12-09 | 1 | 66.20623 | 80.08457 | 88.35555 | 6.893873 | 5.573963 | 7.784954 | 4.928146 | 80.9428 | 3.574091 | 3.204464 | 1.884761 | 6.49621 | 6.516102 | 75.35429 | 91.07399
685 | 2024-12-09 | 2 | 64.66286 | 80.46967 | 87.34662 | 11.71548 | 6.227492 | 5.622214 | 4.949278 | 78.0171 | 2.144682 | 3.451005 | 2.277812 | 5.01987 | 3.028149 | 73.03504 | 89.54289
686 | 2024-12-10 | 1 | 67.13063 | 81.71057 | 88.11524 | 10.81725 | 3.622989 | 6.523987 | 3.667292 | 73.77957 | 2.562024 | 3.892398 | 3.867089 | 8.939006 | 3.186759 | 73.31564 | 92.12695
687 | 2024-12-10 | 2 | 64.07717 | 77.76415 | 88.62473 | 9.589923 | 6.90976 | 9.86276 | 5.094138 | 80.53645 | 3.590479 | 3.871585 | 2.223677 | 8.149392 | 3.677094 | 74.57741 | 91.4985
688 | 2024-12-11 | 1 | 67.7472 | 80.42614 | 87.92579 | 9.447184 | 4.100864 | 7.119015 | 3.563951 | 76.79815 | 3.445561 | 3.608805 | 2.843254 | 5.87048 | 4.300845 | 75.29363 | 91.15396
689 | 2024-12-11 | 2 | 68.07822 | 83.08368 | 87.80305 | 14.05791 | 3.097772 | 5.940782 | 4.03552 | 76.27834 | 3.338338 | 3.219681 | 2.768517 | 5.964329 | 4.282047 | 74.51433 | 92.24414
690 | 2024-12-12 | 1 | 69.51259 | 81.81139 | 87.9982 | 18.64355 | 3.648722 | 6.230992 | 4.083653 | 75.01042 | 4.639488 | 2.99961 | 1.298362 | 3.528904 | 10.38849 | 77.8008 | 91.04199
691 | 2024-12-12 | 2 | 64.14209 | 81.15128 | 87.90284 | 9.346356 | 3.930466 | 6.682249 | 3.259349 | 76.51706 | 3.703478 | 3.421378 | 1.787954 | 8.164652 | 7.365049 | 71.77604 | 91.25491
692 | 2024-12-13 | 1 | 67.07313 | 80.84566 | 87.79935 | 9.952757 | 4.076167 | 6.783135 | 3.522944 | 75.85257 | 2.461436 | 2.91552 | 1.853874 | 8.789585 | 3.893933 | 73.61074 | 90.54432
693 | 2024-12-13 | 2 | 67.31431 | 82.44019 | 91.35001 | 9.706407 | 4.706532 | 6.64715 | 2.699775 | 79.94319 | 4.850843 | 3.972762 | 1.178637 | 5.255703 | 16.62933 | 76.87169 | 93.0601
694 | 2024-12-14 | 1 | 66.9176 | 81.78129 | 89.91501 | 6.18046 | 4.460437 | 7.099798 | 3.315322 | 74.91763 | 4.568438 | 4.17361 | 2.392497 | 6.507493 | 1.844747 | 75.94647 | 93.0547
695 | 2024-12-14 | 2 | 57.74778 | 79.36284 | 87.81164 | 7.104268 | 4.063501 | 6.666506 | 3.24322 | 74.89294 | 3.085343 | 5.240745 | 3.143364 | 11.48805 | 3.831961 | 64.89662 | 91.27009
696 | 2024-12-15 | 1 | 0 | 0 | 0 | 0 | 0 | 0 | 0 | 0 | 0 | 0 | 0 | 0 | 0 | 0 | 0
697 | 2024-12-15 | 2 | 0 | 0 | 0 | 0 | 0 | 0 | 0 | 0 | 0 | 0 | 0 | 0 | 0 | 0 | 0
698 | 2024-12-16 | 1 | 63.56579 | 80.25942 | 88.25061 | 6.028339 | 7.529534 | 9.16974 | 4.67106 | 81.77515 | 4.175277 | 3.137903 | 1.459076 | 4.958897 | 11.50074 | 75.2706 | 92.56706
699 | 2024-12-16 | 2 | 65.83688 | 75.53159 | 87.28188 | 6.274024 | 5.044407 | 10.40306 | 3.116634 | 77.23434 | 3.156422 | 3.75913 | 1.355539 | 7.325996 | 11.49894 | 74.03771 | 89.69377
700 | 2024-12-17 | 1 | 65.90198 | 80.32396 | 89.04026 | 9.127534 | 4.897614 | 7.379912 | 2.350872 | 80.20071 | 3.590718 | 2.457148 | 0.552105 | 2.189553 | 10.23952 | 74.39032 | 90.16102
701 | 2024-12-17 | 2 | 68.30808 | 82.11627 | 87.81786 | 16.08655 | 3.036726 | 6.114207 | 2.050541 | 71.20005 | 7.131502 | 4.711057 | 1.305343 | 5.10282 | 25.8175 | 78.47631 | 92.94153
702 | 2024-12-18 | 1 | 68.87757 | 83.15092 | 87.78185 | 10.99012 | 4.975164 | 6.626141 | 2.956687 | 79.09795 | 3.678769 | 2.726178 | 0.7922144 | 3.594167 | 10.63621 | 77.5315 | 92.50324
703 | 2024-12-18 | 2 | 66.27937 | 83.14499 | 88.59396 | 8.290984 | 5.950441 | 5.148083 | 2.963566 | 78.47507 | 3.715978 | 5.686616 | 0.9326251 | 6.696744 | 9.573121 | 75.94579 | 93.97969
704 | 2024-12-19 | 1 | 68.61138 | 83.5399 | 89.05475 | 10.07725 | 4.725406 | 6.33326 | 3.208704 | 78.84727 | 4.142579 | 2.807508 | 0.7571049 | 2.306153 | 7.324335 | 77.47936 | 92.68067
705 | 2024-12-19 | 2 | 65.71188 | 82.61273 | 89.51224 | 9.905913 | 3.534201 | 6.619051 | 2.824068 | 77.39469 | 2.979416 | 2.809819 | 0.7533748 | 3.528196 | 5.6173 | 72.22549 | 92.0416
706 | 2024-12-20 | 1 | 66.43686 | 83.69705 | 88.47325 | 10.08925 | 6.177684 | 5.7172 | 2.921128 | 78.79516 | 3.680074 | 3.076101 | 0.7830912 | 4.073243 | 8.182826 | 76.29462 | 92.49035
707 | 2024-12-20 | 2 | 65.4159 | 83.14692 | 88.10793 | 11.0945 | 3.967049226 | 5.279741 | 2.868975 | 76.62745 | 4.934342 | 3.682566 | 1.267462 | 6.150459 | 12.2601 | 74.31729 | 92.10923
708 | 2024-12-21 | 1 | 66.49816 | 83.46148 | 87.79477 | 12.45928 | 3.558032 | 5.853015 | 2.163596 | 75.87755 | 3.3763 | 2.588113 | 0.4761272 | 1.689952 | 13.81288 | 73.43249 | 91.90261
709 | 2024-12-21 | 2 | 65.18657 | 82.48768 | 87.76514 | 13.29787 | 3.403483 | 6.198796 | 2.409479 | 76.06234 | 6.088645 | 3.092322 | 0.8570217 | 3.024783 | 22.00744 | 74.6787 | 91.77879
710 | 2024-12-22 | 1 | 62.59382 | 83.78859 | 87.5144 | 11.99713 | 4.606446 | 5.334018 | 2.882916 | 77.00127 | 9.536399 | 3.959668 | 1.832471 | 4.824207 | 21.89181 | 76.73667 | 93.08228
711 | 2024-12-22 | 2 | 65.81442 | 82.9095 | 88.06584 | 15.97969 | 3.570767 | 5.555822 | 2.265299 | 72.26386 | 4.565463 | 2.181325 | 0.8491187 | 2.761982 | 10.65742 | 73.95065 | 90.64665
712 | 2024-12-23 | 1 | 59.08373 | 81.25766 | 86.49631 | 10.9565 | 5.138985 | 6.595642 | 3.468689 | 79.85962 | 5.209419 | 3.024542 | 1.131343 | 2.633803 | 14.09738 | 69.43214 | 90.87785
713 | 2024-12-23 | 2 | 68.00171 | 81.45228 | 88.85016 | 14.45039 | 3.293954 | 5.548912 | 2.79851 | 74.7435 | 8.297609 | 4.048402 | 1.46578 | 4.222261 | 19.38065 | 79.59328 | 91.0496
714 | 2024-12-24 | 1 | 64.53056 | 82.21083 | 88.27179 | 14.54932 | 6.6558 | 5.88534 | 3.715272 | 74.13349 | 4.714746 | 3.215031 | 0.9689542 | 1.715307 | 11.54321 | 75.9011 | 91.3112
715 | 2024-12-24 | 2 | 68.20494 | 79.3011 | 87.26628 | 15.22016 | 4.508536 | 7.280243 | 4.843508 | 77.81228 | 12.03131 | 5.898074 | 2.56777 | 2.665559 | 28.3443 | 84.74479 | 92.47942
716 | 2024-12-25 | 1 | 71.9529 | 82.36306 | 90.32374 | 16.20438 | 3.703616 | 6.239674 | 4.083058 | 77.21474 | 6.94429 | 5.224982 | 2.09148 | 2.473396 | 27.63745 | 82.60081 | 93.82772
717 | 2024-12-25 | 2 | 68.7478 | 81.20249 | 88.12708 | 17.90486 | 4.800215 | 7.449698 | 6.224928 | 77.02752 | 12.02948 | 6.109872 | 2.972416 | 2.483518 | 41.26346 | 85.5775 | 94.76206
718 | 2024-12-26 | 1 | 64.29435 | 83.19035 | 87.67886 | 13.4722 | 5.041846 | 8.683103 | 6.985975 | 79.33903 | 0.9448135 | 0.8159245 | 0.3058498 | 0.3373448 | 2.841319 | 70.28101 | 92.68938
719 | 2024-12-26 | 2 | 68.97568 | 82.14884 | 89.0931 | 19.69358 | 3.928785 | 5.433805 | 4.79661 | 74.81839 | 3.850462 | 2.746836 | 0.8666599 | 1.097243 | 10.89897 | 76.75493 | 90.32948
720 | 2024-12-27 | 1 | 63.91266 | 81.08267 | 88.39174 | 10.77036 | 4.855482 | 7.418705 | 3.886575 | 77.14918 | 7.927944 | 4.661221 | 3.178464 | 8.324352 | 18.07103 | 76.69609 | 93.1626
721 | 2024-12-27 | 2 | 63.91266 | 81.08267 | 88.39174 | 10.77036 | 4.855482 | 7.418705 | 3.886575 | 77.14918 | 7.927944 | 4.661221 | 3.178464 | 8.324352 | 18.07103 | 76.69609 | 93.1626
722 | 2024-12-28 | 1 | 67.66339 | 82.31675 | 88.83708 | 10.00695 | 4.101413 | 6.283285 | 3.241311 | 76.328 | 5.532313 | 3.533647 | 1.187775 | 4.32826 | 18.40279 | 77.29711 | 92.13368
723 | 2024-12-28 | 2 | 66.98979 | 83.72184 | 88.74806 | 24.46387 | 3.15215 | 5.090161 | 3.135315 | 66.61332 | 5.811524 | 3.525251 | 1.139203 | 2.635908 | 15.89331 | 75.95346 | 92.33725
724 | 2024-12-29 | 1 | 66.15767 | 80.18613 | 88.37057 | 11.37407 | 6.641295 | 8.268884 | 4.930616 | 76.77763 | 4.147741 | 3.954391 | 3.265489 | 10.17205 | 12.60148 | 76.9467 | 92.4094
725 | 2024-12-29 | 2 | 68.34956 | 82.10713 | 88.56905 | 19.47986 | 4.413795 | 6.536447 | 4.229871 | 74.5282 | 4.761632 | 4.260755 | 3.130253 | 3.579725 | 13.09589 | 77.52499 | 92.90433
726 | 2024-12-30 | 1 | 68.74085 | 84.83379 | 88.23839 | 13.37797 | 4.231727 | 6.248937 | 3.041317 | 76.08289 | 1.792107 | 1.991575 | 0.3366725 | 0.9691241 | 7.33965 | 74.76469 | 93.0743
727 | 2024-12-30 | 2 | 68.06394 | 82.82261 | 91.19546 | 13.87922 | 5.932268 | 6.679293 | 2.047397 | 77.05592 | 5.204878 | 4.734429 | 0.8489621 | 3.578052 | 19.6745 | 79.20109 | 94.23633
728 | 2024-12-31 | 1 | 67.16391 | 86.73171 | 91.76204 | 13.94052 | 4.606681 | 4.193763 | 3.974144 | 76.93877 | 6.955589 | 4.477391 | 2.256739 | 6.441824 | 14.99991 | 78.72618 | 95.40286
729 | 2024-12-31 | 2 | 67.16391 | 86.73171 | 91.76204 | 13.94052 | 4.606681 | 4.193763 | 3.974144 | 76.93877 | 6.955589 | 4.477391 | 2.256739 | 6.441824 | 14.99991 | 78.72618 | 95.40286
| Promedio |  | 59.7184 | 73.94221 | 79.9222 | 10.88623 | 4.237769 | 5.964179 | 3.209844 | 69.73998 | 4.264325 | 3.362312 | 1.588632 | 4.269159 | 10.88244 | 68.22049 | 83.2687
| Desv. STD |  | 19.85108 | 24.46758 | 26.39639 | 4.986444 | 1.80255 | 2.295623 | 1.460526 | 23.169 | 2.513238 | 1.489037 | 1.03135 | 2.787138 | 7.882263 | 22.73711 | 27.50591

## Diciembre
Turnos | Rec. Au Concentrado de Plomo | [5 empty] | Rec. Ag Concentrado de Plomo | [5 empty] | Rec. Pb Concentrado de Plomo | [5 empty] | Rec. Au Concentrado de Zinc | [5 empty] | Rec. Ag Concentrado de Zinc | [5 empty] | Rec. Zn Concentrado de Zinc | [5 empty] | Rec. Au Concentrado de Fe | [5 empty] | Rec. Ag Concentrado de Fe | [5 empty] | Rec. Fe Concentrado de Fe | [5 empty] | Grado Au Concentrado de Plomo | [5 empty] | Grado Ag Concentrado de Plomo | [5 empty] | Grado Pb Concentrado de Plomo | [5 empty] | Grado Zn Concentrado de Plomo | [5 empty] | Grado Au Concentrado de Zinc | [5 empty] | Grado Ag Concentrado de Zinc | [5 empty] | Grado Zn Concentrado de Zinc | [5 empty] | Grado Au Concentrado de Fierro | [5 empty] | Grado Ag Concentrado de Fierro | [5 empty] | Grado Fe Concentrado de Fierro
| Prom. | +1 DS | - 1 DS | + 2 DS | - 2 DS | PPTO | Prom. | +1 DS | - 1 DS | + 2 DS | - 2 DS | PPTO | Prom. | +1 DS | - 1 DS | + 2 DS | - 2 DS | PPTO | Prom. | +1 DS | - 1 DS | + 2 DS | - 2 DS | PPTO | Prom. | +1 DS | - 1 DS | + 2 DS | - 2 DS | PPTO | Prom. | +1 DS | - 1 DS | + 2 DS | - 2 DS | PPTO | Prom. | +1 DS | - 1 DS | + 2 DS | - 2 DS | PPTO | Prom. | +1 DS | - 1 DS | + 2 DS | - 2 DS | PPTO | Prom. | +1 DS | - 1 DS | + 2 DS | - 2 DS | PPTO | Prom. | +1 DS | - 1 DS | + 2 DS | - 2 DS | PPTO | Prom. | +1 DS | - 1 DS | + 2 DS | - 2 DS | PPTO | Prom. | +1 DS | - 1 DS | + 2 DS | - 2 DS | PPTO | Prom. | +1 DS | - 1 DS | + 2 DS | - 2 DS | PPTO | Prom. | +1 DS | - 1 DS | + 2 DS | - 2 DS | PPTO | Prom. | +1 DS | - 1 DS | + 2 DS | - 2 DS | PPTO | Prom. | +1 DS | - 1 DS | + 2 DS | - 2 DS | PPTO | Prom. | +1 DS | - 1 DS | + 2 DS | - 2 DS | PPTO | Prom. | +1 DS | - 1 DS | + 2 DS | - 2 DS | PPTO | Prom. | +1 DS | - 1 DS | + 2 DS | - 2 DS | PPTO
668 | 59.7184 | 79.56948 | 39.86731 | 99.42056 | 20.01623 | 65.63 | 73.94221 | 98.40979 | 49.47463 | 122.8774 | 25.00704 | 82.78 | 79.9222 | 106.3186 | 53.52581 | 132.715 | 27.12942 | 87.75 | 4.237769 | 6.040319 | 2.435219 | 7.842869 | 0.6326696 | 5.06 | 5.964179 | 8.259802 | 3.668556 | 10.55543 | 1.372933 | 5.13 | 69.73998 | 92.90898 | 46.57098 | 116.078 | 23.40198 | 74.77 | 4.264325 | 6.777563 | 1.751086 | 9.290801 | -0.7621519 |  | 3.362312 | 4.85135 | 1.873275 | 6.340387 | 0.3842376 |  | 10.88244 | 18.7647 | 3.000179 | 26.64697 | -4.882083 |  | 23.7826 | 30.89728 | 16.66791 | 38.01196 | 9.553231 |  | 9632.583 | 11691.79 | 7573.376 | 13751 | 5514.168 |  | 39.81877 | 48.63139 | 31.00616 | 57.444 | 22.19354 |  | 10.63842 | 14.03996 | 7.236886 | 17.44149 | 3.835351 |  | 1.376193 | 1.959945 | 0.7924414 | 2.543696 | 0.2086899 |  | 776.4018 | 1085.007 | 467.7962 | 1393.613 | 159.1907 |  | 50.67316 | 57.92706 | 43.41926 | 65.18096 | 36.16536 |  | 2.515589 | 3.839056 | 1.192122 | 5.162523 | -0.1313443 |  | 749.2145 | 1260.117 | 238.3121 | 1771.019 | -272.5902 |  | 32.926125 | 41.51077 | 24.34148 | 50.09542 | 15.75683
669 | 59.7184 | 79.56948 | 39.86731 | 99.42056 | 20.01623 | 65.63 | 73.94221 | 98.40979 | 49.47463 | 122.8774 | 25.00704 | 82.78 | 79.9222 | 106.3186 | 53.52581 | 132.715 | 27.12942 | 87.75 | 4.237769 | 6.040319 | 2.435219 | 7.842869 | 0.6326696 | 5.06 | 5.964179 | 8.259802 | 3.668556 | 10.55543 | 1.372933 | 5.13 | 69.73998 | 92.90898 | 46.57098 | 116.078 | 23.40198 | 74.77 | 4.264325 | 6.777563 | 1.751086 | 9.290801 | -0.7621519 |  | 3.362312 | 4.85135 | 1.873275 | 6.340387 | 0.3842376 |  | 10.88244 | 18.7647 | 3.000179 | 26.64697 | -4.882083 |  | 23.7826 | 30.89728 | 16.66791 | 38.01196 | 9.553231 |  | 9632.583 | 11691.79 | 7573.376 | 13751 | 5514.168 |  | 39.81877 | 48.63139 | 31.00616 | 57.444 | 22.19354 |  | 10.63842 | 14.03996 | 7.236886 | 17.44149 | 3.835351 |  | 1.376193 | 1.959945 | 0.7924414 | 2.543696 | 0.2086899 |  | 776.4018 | 1085.007 | 467.7962 | 1393.613 | 159.1907 |  | 50.67316 | 57.92706 | 43.41926 | 65.18096 | 36.16536 |  | 2.515589 | 3.839056 | 1.192122 | 5.162523 | -0.1313443 |  | 749.2145 | 1260.117 | 238.3121 | 1771.019 | -272.5902 |  | 32.926125 | 41.51077 | 24.34148 | 50.09542 | 15.75683
670 | 59.7184 | 79.56948 | 39.86731 | 99.42056 | 20.01623 | 65.63 | 73.94221 | 98.40979 | 49.47463 | 122.8774 | 25.00704 | 82.78 | 79.9222 | 106.3186 | 53.52581 | 132.715 | 27.12942 | 87.75 | 4.237769 | 6.040319 | 2.435219 | 7.842869 | 0.6326696 | 5.06 | 5.964179 | 8.259802 | 3.668556 | 10.55543 | 1.372933 | 5.13 | 69.73998 | 92.90898 | 46.57098 | 116.078 | 23.40198 | 74.77 | 4.264325 | 6.777563 | 1.751086 | 9.290801 | -0.7621519 |  | 3.362312 | 4.85135 | 1.873275 | 6.340387 | 0.3842376 |  | 10.88244 | 18.7647 | 3.000179 | 26.64697 | -4.882083 |  | 23.7826 | 30.89728 | 16.66791 | 38.01196 | 9.553231 |  | 9632.583 | 11691.79 | 7573.376 | 13751 | 5514.168 |  | 39.81877 | 48.63139 | 31.00616 | 57.444 | 22.19354 |  | 10.63842 | 14.03996 | 7.236886 | 17.44149 | 3.835351 |  | 1.376193 | 1.959945 | 0.7924414 | 2.543696 | 0.2086899 |  | 776.4018 | 1085.007 | 467.7962 | 1393.613 | 159.1907 |  | 50.67316 | 57.92706 | 43.41926 | 65.18096 | 36.16536 |  | 2.515589 | 3.839056 | 1.192122 | 5.162523 | -0.1313443 |  | 749.2145 | 1260.117 | 238.3121 | 1771.019 | -272.5902 |  | 32.926125 | 41.51077 | 24.34148 | 50.09542 | 15.75683
671 | 59.7184 | 79.56948 | 39.86731 | 99.42056 | 20.01623 | 65.63 | 73.94221 | 98.40979 | 49.47463 | 122.8774 | 25.00704 | 82.78 | 79.9222 | 106.3186 | 53.52581 | 132.715 | 27.12942 | 87.75 | 4.237769 | 6.040319 | 2.435219 | 7.842869 | 0.6326696 | 5.06 | 5.964179 | 8.259802 | 3.668556 | 10.55543 | 1.372933 | 5.13 | 69.73998 | 92.90898 | 46.57098 | 116.078 | 23.40198 | 74.77 | 4.264325 | 6.777563 | 1.751086 | 9.290801 | -0.7621519 |  | 3.362312 | 4.85135 | 1.873275 | 6.340387 | 0.3842376 |  | 10.88244 | 18.7647 | 3.000179 | 26.64697 | -4.882083 |  | 23.7826 | 30.89728 | 16.66791 | 38.01196 | 9.553231 |  | 9632.583 | 11691.79 | 7573.376 | 13751 | 5514.168 |  | 39.81877 | 48.63139 | 31.00616 | 57.444 | 22.19354 |  | 10.63842 | 14.03996 | 7.236886 | 17.44149 | 3.835351 |  | 1.376193 | 1.959945 | 0.7924414 | 2.543696 | 0.2086899 |  | 776.4018 | 1085.007 | 467.7962 | 1393.613 | 159.1907 |  | 50.67316 | 57.92706 | 43.41926 | 65.18096 | 36.16536 |  | 2.515589 | 3.839056 | 1.192122 | 5.162523 | -0.1313443 |  | 749.2145 | 1260.117 | 238.3121 | 1771.019 | -272.5902 |  | 32.926125 | 41.51077 | 24.34148 | 50.09542 | 15.75683
672 | 59.7184 | 79.56948 | 39.86731 | 99.42056 | 20.01623 | 65.63 | 73.94221 | 98.40979 | 49.47463 | 122.8774 | 25.00704 | 82.78 | 79.9222 | 106.3186 | 53.52581 | 132.715 | 27.12942 | 87.75 | 4.237769 | 6.040319 | 2.435219 | 7.842869 | 0.6326696 | 5.06 | 5.964179 | 8.259802 | 3.668556 | 10.55543 | 1.372933 | 5.13 | 69.73998 | 92.90898 | 46.57098 | 116.078 | 23.40198 | 74.77 | 4.264325 | 6.777563 | 1.751086 | 9.290801 | -0.7621519 |  | 3.362312 | 4.85135 | 1.873275 | 6.340387 | 0.3842376 |  | 10.88244 | 18.7647 | 3.000179 | 26.64697 | -4.882083 |  | 23.7826 | 30.89728 | 16.66791 | 38.01196 | 9.553231 |  | 9632.583 | 11691.79 | 7573.376 | 13751 | 5514.168 |  | 39.81877 | 48.63139 | 31.00616 | 57.444 | 22.19354 |  | 10.63842 | 14.03996 | 7.236886 | 17.44149 | 3.835351 |  | 1.376193 | 1.959945 | 0.7924414 | 2.543696 | 0.2086899 |  | 776.4018 | 1085.007 | 467.7962 | 1393.613 | 159.1907 |  | 50.67316 | 57.92706 | 43.41926 | 65.18096 | 36.16536 |  | 2.515589 | 3.839056 | 1.192122 | 5.162523 | -0.1313443 |  | 749.2145 | 1260.117 | 238.3121 | 1771.019 | -272.5902 |  | 32.926125 | 41.51077 | 24.34148 | 50.09542 | 15.75683
673 | 59.7184 | 79.56948 | 39.86731 | 99.42056 | 20.01623 | 65.63 | 73.94221 | 98.40979 | 49.47463 | 122.8774 | 25.00704 | 82.78 | 79.9222 | 106.3186 | 53.52581 | 132.715 | 27.12942 | 87.75 | 4.237769 | 6.040319 | 2.435219 | 7.842869 | 0.6326696 | 5.06 | 5.964179 | 8.259802 | 3.668556 | 10.55543 | 1.372933 | 5.13 | 69.73998 | 92.90898 | 46.57098 | 116.078 | 23.40198 | 74.77 | 4.264325 | 6.777563 | 1.751086 | 9.290801 | -0.7621519 |  | 3.362312 | 4.85135 | 1.873275 | 6.340387 | 0.3842376 |  | 10.88244 | 18.7647 | 3.000179 | 26.64697 | -4.882083 |  | 23.7826 | 30.89728 | 16.66791 | 38.01196 | 9.553231 |  | 9632.583 | 11691.79 | 7573.376 | 13751 | 5514.168 |  | 39.81877 | 48.63139 | 31.00616 | 57.444 | 22.19354 |  | 10.63842 | 14.03996 | 7.236886 | 17.44149 | 3.835351 |  | 1.376193 | 1.959945 | 0.7924414 | 2.543696 | 0.2086899 |  | 776.4018 | 1085.007 | 467.7962 | 1393.613 | 159.1907 |  | 50.67316 | 57.92706 | 43.41926 | 65.18096 | 36.16536 |  | 2.515589 | 3.839056 | 1.192122 | 5.162523 | -0.1313443 |  | 749.2145 | 1260.117 | 238.3121 | 1771.019 | -272.5902 |  | 32.926125 | 41.51077 | 24.34148 | 50.09542 | 15.75683
674 | 59.7184 | 79.56948 | 39.86731 | 99.42056 | 20.01623 | 65.63 | 73.94221 | 98.40979 | 49.47463 | 122.8774 | 25.00704 | 82.78 | 79.9222 | 106.3186 | 53.52581 | 132.715 | 27.12942 | 87.75 | 4.237769 | 6.040319 | 2.435219 | 7.842869 | 0.6326696 | 5.06 | 5.964179 | 8.259802 | 3.668556 | 10.55543 | 1.372933 | 5.13 | 69.73998 | 92.90898 | 46.57098 | 116.078 | 23.40198 | 74.77 | 4.264325 | 6.777563 | 1.751086 | 9.290801 | -0.7621519 |  | 3.362312 | 4.85135 | 1.873275 | 6.340387 | 0.3842376 |  | 10.88244 | 18.7647 | 3.000179 | 26.64697 | -4.882083 |  | 23.7826 | 30.89728 | 16.66791 | 38.01196 | 9.553231 |  | 9632.583 | 11691.79 | 7573.376 | 13751 | 5514.168 |  | 39.81877 | 48.63139 | 31.00616 | 57.444 | 22.19354 |  | 10.63842 | 14.03996 | 7.236886 | 17.44149 | 3.835351 |  | 1.376193 | 1.959945 | 0.7924414 | 2.543696 | 0.2086899 |  | 776.4018 | 1085.007 | 467.7962 | 1393.613 | 159.1907 |  | 50.67316 | 57.92706 | 43.41926 | 65.18096 | 36.16536 |  | 2.515589 | 3.839056 | 1.192122 | 5.162523 | -0.1313443 |  | 749.2145 | 1260.117 | 238.3121 | 1771.019 | -272.5902 |  | 32.926125 | 41.51077 | 24.34148 | 50.09542 | 15.75683
675 | 59.7184 | 79.56948 | 39.86731 | 99.42056 | 20.01623 | 65.63 | 73.94221 | 98.40979 | 49.47463 | 122.8774 | 25.00704 | 82.78 | 79.9222 | 106.3186 | 53.52581 | 132.715 | 27.12942 | 87.75 | 4.237769 | 6.040319 | 2.435219 | 7.842869 | 0.6326696 | 5.06 | 5.964179 | 8.259802 | 3.668556 | 10.55543 | 1.372933 | 5.13 | 69.73998 | 92.90898 | 46.57098 | 116.078 | 23.40198 | 74.77 | 4.264325 | 6.777563 | 1.751086 | 9.290801 | -0.7621519 |  | 3.362312 | 4.85135 | 1.873275 | 6.340387 | 0.3842376 |  | 10.88244 | 18.7647 | 3.000179 | 26.64697 | -4.882083 |  | 23.7826 | 30.89728 | 16.66791 | 38.01196 | 9.553231 |  | 9632.583 | 11691.79 | 7573.376 | 13751 | 5514.168 |  | 39.81877 | 48.63139 | 31.00616 | 57.444 | 22.19354 |  | 10.63842 | 14.03996 | 7.236886 | 17.44149 | 3.835351 |  | 1.376193 | 1.959945 | 0.7924414 | 2.543696 | 0.2086899 |  | 776.4018 | 1085.007 | 467.7962 | 1393.613 | 159.1907 |  | 50.67316 | 57.92706 | 43.41926 | 65.18096 | 36.16536 |  | 2.515589 | 3.839056 | 1.192122 | 5.162523 | -0.1313443 |  | 749.2145 | 1260.117 | 238.3121 | 1771.019 | -272.5902 |  | 32.926125 | 41.51077 | 24.34148 | 50.09542 | 15.75683
676 | 59.7184 | 79.56948 | 39.86731 | 99.42056 | 20.01623 | 65.63 | 73.94221 | 98.40979 | 49.47463 | 122.8774 | 25.00704 | 82.78 | 79.9222 | 106.3186 | 53.52581 | 132.715 | 27.12942 | 87.75 | 4.237769 | 6.040319 | 2.435219 | 7.842869 | 0.6326696 | 5.06 | 5.964179 | 8.259802 | 3.668556 | 10.55543 | 1.372933 | 5.13 | 69.73998 | 92.90898 | 46.57098 | 116.078 | 23.40198 | 74.77 | 4.264325 | 6.777563 | 1.751086 | 9.290801 | -0.7621519 |  | 3.362312 | 4.85135 | 1.873275 | 6.340387 | 0.3842376 |  | 10.88244 | 18.7647 | 3.000179 | 26.64697 | -4.882083 |  | 23.7826 | 30.89728 | 16.66791 | 38.01196 | 9.553231 |  | 9632.583 | 11691.79 | 7573.376 | 13751 | 5514.168 |  | 39.81877 | 48.63139 | 31.00616 | 57.444 | 22.19354 |  | 10.63842 | 14.03996 | 7.236886 | 17.44149 | 3.835351 |  | 1.376193 | 1.959945 | 0.7924414 | 2.543696 | 0.2086899 |  | 776.4018 | 1085.007 | 467.7962 | 1393.613 | 159.1907 |  | 50.67316 | 57.92706 | 43.41926 | 65.18096 | 36.16536 |  | 2.515589 | 3.839056 | 1.192122 | 5.162523 | -0.1313443 |  | 749.2145 | 1260.117 | 238.3121 | 1771.019 | -272.5902 |  | 32.926125 | 41.51077 | 24.34148 | 50.09542 | 15.75683
677 | 59.7184 | 79.56948 | 39.86731 | 99.42056 | 20.01623 | 65.63 | 73.94221 | 98.40979 | 49.47463 | 122.8774 | 25.00704 | 82.78 | 79.9222 | 106.3186 | 53.52581 | 132.715 | 27.12942 | 87.75 | 4.237769 | 6.040319 | 2.435219 | 7.842869 | 0.6326696 | 5.06 | 5.964179 | 8.259802 | 3.668556 | 10.55543 | 1.372933 | 5.13 | 69.73998 | 92.90898 | 46.57098 | 116.078 | 23.40198 | 74.77 | 4.264325 | 6.777563 | 1.751086 | 9.290801 | -0.7621519 |  | 3.362312 | 4.85135 | 1.873275 | 6.340387 | 0.3842376 |  | 10.88244 | 18.7647 | 3.000179 | 26.64697 | -4.882083 |  | 23.7826 | 30.89728 | 16.66791 | 38.01196 | 9.553231 |  | 9632.583 | 11691.79 | 7573.376 | 13751 | 5514.168 |  | 39.81877 | 48.63139 | 31.00616 | 57.444 | 22.19354 |  | 10.63842 | 14.03996 | 7.236886 | 17.44149 | 3.835351 |  | 1.376193 | 1.959945 | 0.7924414 | 2.543696 | 0.2086899 |  | 776.4018 | 1085.007 | 467.7962 | 1393.613 | 159.1907 |  | 50.67316 | 57.92706 | 43.41926 | 65.18096 | 36.16536 |  | 2.515589 | 3.839056 | 1.192122 | 5.162523 | -0.1313443 |  | 749.2145 | 1260.117 | 238.3121 | 1771.019 | -272.5902 |  | 32.926125 | 41.51077 | 24.34148 | 50.09542 | 15.75683
678 | 59.7184 | 79.56948 | 39.86731 | 99.42056 | 20.01623 | 65.63 | 73.94221 | 98.40979 | 49.47463 | 122.8774 | 25.00704 | 82.78 | 79.9222 | 106.3186 | 53.52581 | 132.715 | 27.12942 | 87.75 | 4.237769 | 6.040319 | 2.435219 | 7.842869 | 0.6326696 | 5.06 | 5.964179 | 8.259802 | 3.668556 | 10.55543 | 1.372933 | 5.13 | 69.73998 | 92.90898 | 46.57098 | 116.078 | 23.40198 | 74.77 | 4.264325 | 6.777563 | 1.751086 | 9.290801 | -0.7621519 |  | 3.362312 | 4.85135 | 1.873275 | 6.340387 | 0.3842376 |  | 10.88244 | 18.7647 | 3.000179 | 26.64697 | -4.882083 |  | 23.7826 | 30.89728 | 16.66791 | 38.01196 | 9.553231 |  | 9632.583 | 11691.79 | 7573.376 | 13751 | 5514.168 |  | 39.81877 | 48.63139 | 31.00616 | 57.444 | 22.19354 |  | 10.63842 | 14.03996 | 7.236886 | 17.44149 | 3.835351 |  | 1.376193 | 1.959945 | 0.7924414 | 2.543696 | 0.2086899 |  | 776.4018 | 1085.007 | 467.7962 | 1393.613 | 159.1907 |  | 50.67316 | 57.92706 | 43.41926 | 65.18096 | 36.16536 |  | 2.515589 | 3.839056 | 1.192122 | 5.162523 | -0.1313443 |  | 749.2145 | 1260.117 | 238.3121 | 1771.019 | -272.5902 |  | 32.926125 | 41.51077 | 24.34148 | 50.09542 | 15.75683
679 | 59.7184 | 79.56948 | 39.86731 | 99.42056 | 20.01623 | 65.63 | 73.94221 | 98.40979 | 49.47463 | 122.8774 | 25.00704 | 82.78 | 79.9222 | 106.3186 | 53.52581 | 132.715 | 27.12942 | 87.75 | 4.237769 | 6.040319 | 2.435219 | 7.842869 | 0.6326696 | 5.06 | 5.964179 | 8.259802 | 3.668556 | 10.55543 | 1.372933 | 5.13 | 69.73998 | 92.90898 | 46.57098 | 116.078 | 23.40198 | 74.77 | 4.264325 | 6.777563 | 1.751086 | 9.290801 | -0.7621519 |  | 3.362312 | 4.85135 | 1.873275 | 6.340387 | 0.3842376 |  | 10.88244 | 18.7647 | 3.000179 | 26.64697 | -4.882083 |  | 23.7826 | 30.89728 | 16.66791 | 38.01196 | 9.553231 |  | 9632.583 | 11691.79 | 7573.376 | 13751 | 5514.168 |  | 39.81877 | 48.63139 | 31.00616 | 57.444 | 22.19354 |  | 10.63842 | 14.03996 | 7.236886 | 17.44149 | 3.835351 |  | 1.376193 | 1.959945 | 0.7924414 | 2.543696 | 0.2086899 |  | 776.4018 | 1085.007 | 467.7962 | 1393.613 | 159.1907 |  | 50.67316 | 57.92706 | 43.41926 | 65.18096 | 36.16536 |  | 2.515589 | 3.839056 | 1.192122 | 5.162523 | -0.1313443 |  | 749.2145 | 1260.117 | 238.3121 | 1771.019 | -272.5902 |  | 32.926125 | 41.51077 | 24.34148 | 50.09542 | 15.75683
680 | 59.7184 | 79.56948 | 39.86731 | 99.42056 | 20.01623 | 65.63 | 73.94221 | 98.40979 | 49.47463 | 122.8774 | 25.00704 | 82.78 | 79.9222 | 106.3186 | 53.52581 | 132.715 | 27.12942 | 87.75 | 4.237769 | 6.040319 | 2.435219 | 7.842869 | 0.6326696 | 5.06 | 5.964179 | 8.259802 | 3.668556 | 10.55543 | 1.372933 | 5.13 | 69.73998 | 92.90898 | 46.57098 | 116.078 | 23.40198 | 74.77 | 4.264325 | 6.777563 | 1.751086 | 9.290801 | -0.7621519 |  | 3.362312 | 4.85135 | 1.873275 | 6.340387 | 0.3842376 |  | 10.88244 | 18.7647 | 3.000179 | 26.64697 | -4.882083 |  | 23.7826 | 30.89728 | 16.66791 | 38.01196 | 9.553231 |  | 9632.583 | 11691.79 | 7573.376 | 13751 | 5514.168 |  | 39.81877 | 48.63139 | 31.00616 | 57.444 | 22.19354 |  | 10.63842 | 14.03996 | 7.236886 | 17.44149 | 3.835351 |  | 1.376193 | 1.959945 | 0.7924414 | 2.543696 | 0.2086899 |  | 776.4018 | 1085.007 | 467.7962 | 1393.613 | 159.1907 |  | 50.67316 | 57.92706 | 43.41926 | 65.18096 | 36.16536 |  | 2.515589 | 3.839056 | 1.192122 | 5.162523 | -0.1313443 |  | 749.2145 | 1260.117 | 238.3121 | 1771.019 | -272.5902 |  | 32.926125 | 41.51077 | 24.34148 | 50.09542 | 15.75683
681 | 59.7184 | 79.56948 | 39.86731 | 99.42056 | 20.01623 | 65.63 | 73.94221 | 98.40979 | 49.47463 | 122.8774 | 25.00704 | 82.78 | 79.9222 | 106.3186 | 53.52581 | 132.715 | 27.12942 | 87.75 | 4.237769 | 6.040319 | 2.435219 | 7.842869 | 0.6326696 | 5.06 | 5.964179 | 8.259802 | 3.668556 | 10.55543 | 1.372933 | 5.13 | 69.73998 | 92.90898 | 46.57098 | 116.078 | 23.40198 | 74.77 | 4.264325 | 6.777563 | 1.751086 | 9.290801 | -0.7621519 |  | 3.362312 | 4.85135 | 1.873275 | 6.340387 | 0.3842376 |  | 10.88244 | 18.7647 | 3.000179 | 26.64697 | -4.882083 |  | 23.7826 | 30.89728 | 16.66791 | 38.01196 | 9.553231 |  | 9632.583 | 11691.79 | 7573.376 | 13751 | 5514.168 |  | 39.81877 | 48.63139 | 31.00616 | 57.444 | 22.19354 |  | 10.63842 | 14.03996 | 7.236886 | 17.44149 | 3.835351 |  | 1.376193 | 1.959945 | 0.7924414 | 2.543696 | 0.2086899 |  | 776.4018 | 1085.007 | 467.7962 | 1393.613 | 159.1907 |  | 50.67316 | 57.92706 | 43.41926 | 65.18096 | 36.16536 |  | 2.515589 | 3.839056 | 1.192122 | 5.162523 | -0.1313443 |  | 749.2145 | 1260.117 | 238.3121 | 1771.019 | -272.5902 |  | 32.926125 | 41.51077 | 24.34148 | 50.09542 | 15.75683
682 | 59.7184 | 79.56948 | 39.86731 | 99.42056 | 20.01623 | 65.63 | 73.94221 | 98.40979 | 49.47463 | 122.8774 | 25.00704 | 82.78 | 79.9222 | 106.3186 | 53.52581 | 132.715 | 27.12942 | 87.75 | 4.237769 | 6.040319 | 2.435219 | 7.842869 | 0.6326696 | 5.06 | 5.964179 | 8.259802 | 3.668556 | 10.55543 | 1.372933 | 5.13 | 69.73998 | 92.90898 | 46.57098 | 116.078 | 23.40198 | 74.77 | 4.264325 | 6.777563 | 1.751086 | 9.290801 | -0.7621519 |  | 3.362312 | 4.85135 | 1.873275 | 6.340387 | 0.3842376 |  | 10.88244 | 18.7647 | 3.000179 | 26.64697 | -4.882083 |  | 23.7826 | 30.89728 | 16.66791 | 38.01196 | 9.553231 |  | 9632.583 | 11691.79 | 7573.376 | 13751 | 5514.168 |  | 39.81877 | 48.63139 | 31.00616 | 57.444 | 22.19354 |  | 10.63842 | 14.03996 | 7.236886 | 17.44149 | 3.835351 |  | 1.376193 | 1.959945 | 0.7924414 | 2.543696 | 0.2086899 |  | 776.4018 | 1085.007 | 467.7962 | 1393.613 | 159.1907 |  | 50.67316 | 57.92706 | 43.41926 | 65.18096 | 36.16536 |  | 2.515589 | 3.839056 | 1.192122 | 5.162523 | -0.1313443 |  | 749.2145 | 1260.117 | 238.3121 | 1771.019 | -272.5902 |  | 32.926125 | 41.51077 | 24.34148 | 50.09542 | 15.75683
683 | 59.7184 | 79.56948 | 39.86731 | 99.42056 | 20.01623 | 65.63 | 73.94221 | 98.40979 | 49.47463 | 122.8774 | 25.00704 | 82.78 | 79.9222 | 106.3186 | 53.52581 | 132.715 | 27.12942 | 87.75 | 4.237769 | 6.040319 | 2.435219 | 7.842869 | 0.6326696 | 5.06 | 5.964179 | 8.259802 | 3.668556 | 10.55543 | 1.372933 | 5.13 | 69.73998 | 92.90898 | 46.57098 | 116.078 | 23.40198 | 74.77 | 4.264325 | 6.777563 | 1.751086 | 9.290801 | -0.7621519 |  | 3.362312 | 4.85135 | 1.873275 | 6.340387 | 0.3842376 |  | 10.88244 | 18.7647 | 3.000179 | 26.64697 | -4.882083 |  | 23.7826 | 30.89728 | 16.66791 | 38.01196 | 9.553231 |  | 9632.583 | 11691.79 | 7573.376 | 13751 | 5514.168 |  | 39.81877 | 48.63139 | 31.00616 | 57.444 | 22.19354 |  | 10.63842 | 14.03996 | 7.236886 | 17.44149 | 3.835351 |  | 1.376193 | 1.959945 | 0.7924414 | 2.543696 | 0.2086899 |  | 776.4018 | 1085.007 | 467.7962 | 1393.613 | 159.1907 |  | 50.67316 | 57.92706 | 43.41926 | 65.18096 | 36.16536 |  | 2.515589 | 3.839056 | 1.192122 | 5.162523 | -0.1313443 |  | 749.2145 | 1260.117 | 238.3121 | 1771.019 | -272.5902 |  | 32.926125 | 41.51077 | 24.34148 | 50.09542 | 15.75683
684 | 59.7184 | 79.56948 | 39.86731 | 99.42056 | 20.01623 | 65.63 | 73.94221 | 98.40979 | 49.47463 | 122.8774 | 25.00704 | 82.78 | 79.9222 | 106.3186 | 53.52581 | 132.715 | 27.12942 | 87.75 | 4.237769 | 6.040319 | 2.435219 | 7.842869 | 0.6326696 | 5.06 | 5.964179 | 8.259802 | 3.668556 | 10.55543 | 1.372933 | 5.13 | 69.73998 | 92.90898 | 46.57098 | 116.078 | 23.40198 | 74.77 | 4.264325 | 6.777563 | 1.751086 | 9.290801 | -0.7621519 |  | 3.362312 | 4.85135 | 1.873275 | 6.340387 | 0.3842376 |  | 10.88244 | 18.7647 | 3.000179 | 26.64697 | -4.882083 |  | 23.7826 | 30.89728 | 16.66791 | 38.01196 | 9.553231 |  | 9632.583 | 11691.79 | 7573.376 | 13751 | 5514.168 |  | 39.81877 | 48.63139 | 31.00616 | 57.444 | 22.19354 |  | 10.63842 | 14.03996 | 7.236886 | 17.44149 | 3.835351 |  | 1.376193 | 1.959945 | 0.7924414 | 2.543696 | 0.2086899 |  | 776.4018 | 1085.007 | 467.7962 | 1393.613 | 159.1907 |  | 50.67316 | 57.92706 | 43.41926 | 65.18096 | 36.16536 |  | 2.515589 | 3.839056 | 1.192122 | 5.162523 | -0.1313443 |  | 749.2145 | 1260.117 | 238.3121 | 1771.019 | -272.5902 |  | 32.926125 | 41.51077 | 24.34148 | 50.09542 | 15.75683
685 | 59.7184 | 79.56948 | 39.86731 | 99.42056 | 20.01623 | 65.63 | 73.94221 | 98.40979 | 49.47463 | 122.8774 | 25.00704 | 82.78 | 79.9222 | 106.3186 | 53.52581 | 132.715 | 27.12942 | 87.75 | 4.237769 | 6.040319 | 2.435219 | 7.842869 | 0.6326696 | 5.06 | 5.964179 | 8.259802 | 3.668556 | 10.55543 | 1.372933 | 5.13 | 69.73998 | 92.90898 | 46.57098 | 116.078 | 23.40198 | 74.77 | 4.264325 | 6.777563 | 1.751086 | 9.290801 | -0.7621519 |  | 3.362312 | 4.85135 | 1.873275 | 6.340387 | 0.3842376 |  | 10.88244 | 18.7647 | 3.000179 | 26.64697 | -4.882083 |  | 23.7826 | 30.89728 | 16.66791 | 38.01196 | 9.553231 |  | 9632.583 | 11691.79 | 7573.376 | 13751 | 5514.168 |  | 39.81877 | 48.63139 | 31.00616 | 57.444 | 22.19354 |  | 10.63842 | 14.03996 | 7.236886 | 17.44149 | 3.835351 |  | 1.376193 | 1.959945 | 0.7924414 | 2.543696 | 0.2086899 |  | 776.4018 | 1085.007 | 467.7962 | 1393.613 | 159.1907 |  | 50.67316 | 57.92706 | 43.41926 | 65.18096 | 36.16536 |  | 2.515589 | 3.839056 | 1.192122 | 5.162523 | -0.1313443 |  | 749.2145 | 1260.117 | 238.3121 | 1771.019 | -272.5902 |  | 32.926125 | 41.51077 | 24.34148 | 50.09542 | 15.75683
686 | 59.7184 | 79.56948 | 39.86731 | 99.42056 | 20.01623 | 65.63 | 73.94221 | 98.40979 | 49.47463 | 122.8774 | 25.00704 | 82.78 | 79.9222 | 106.3186 | 53.52581 | 132.715 | 27.12942 | 87.75 | 4.237769 | 6.040319 | 2.435219 | 7.842869 | 0.6326696 | 5.06 | 5.964179 | 8.259802 | 3.668556 | 10.55543 | 1.372933 | 5.13 | 69.73998 | 92.90898 | 46.57098 | 116.078 | 23.40198 | 74.77 | 4.264325 | 6.777563 | 1.751086 | 9.290801 | -0.7621519 |  | 3.362312 | 4.85135 | 1.873275 | 6.340387 | 0.3842376 |  | 10.88244 | 18.7647 | 3.000179 | 26.64697 | -4.882083 |  | 23.7826 | 30.89728 | 16.66791 | 38.01196 | 9.553231 |  | 9632.583 | 11691.79 | 7573.376 | 13751 | 5514.168 |  | 39.81877 | 48.63139 | 31.00616 | 57.444 | 22.19354 |  | 10.63842 | 14.03996 | 7.236886 | 17.44149 | 3.835351 |  | 1.376193 | 1.959945 | 0.7924414 | 2.543696 | 0.2086899 |  | 776.4018 | 1085.007 | 467.7962 | 1393.613 | 159.1907 |  | 50.67316 | 57.92706 | 43.41926 | 65.18096 | 36.16536 |  | 2.515589 | 3.839056 | 1.192122 | 5.162523 | -0.1313443 |  | 749.2145 | 1260.117 | 238.3121 | 1771.019 | -272.5902 |  | 32.926125 | 41.51077 | 24.34148 | 50.09542 | 15.75683
687 | 59.7184 | 79.56948 | 39.86731 | 99.42056 | 20.01623 | 65.63 | 73.94221 | 98.40979 | 49.47463 | 122.8774 | 25.00704 | 82.78 | 79.9222 | 106.3186 | 53.52581 | 132.715 | 27.12942 | 87.75 | 4.237769 | 6.040319 | 2.435219 | 7.842869 | 0.6326696 | 5.06 | 5.964179 | 8.259802 | 3.668556 | 10.55543 | 1.372933 | 5.13 | 69.73998 | 92.90898 | 46.57098 | 116.078 | 23.40198 | 74.77 | 4.264325 | 6.777563 | 1.751086 | 9.290801 | -0.7621519 |  | 3.362312 | 4.85135 | 1.873275 | 6.340387 | 0.3842376 |  | 10.88244 | 18.7647 | 3.000179 | 26.64697 | -4.882083 |  | 23.7826 | 30.89728 | 16.66791 | 38.01196 | 9.553231 |  | 9632.583 | 11691.79 | 7573.376 | 13751 | 5514.168 |  | 39.81877 | 48.63139 | 31.00616 | 57.444 | 22.19354 |  | 10.63842 | 14.03996 | 7.236886 | 17.44149 | 3.835351 |  | 1.376193 | 1.959945 | 0.7924414 | 2.543696 | 0.2086899 |  | 776.4018 | 1085.007 | 467.7962 | 1393.613 | 159.1907 |  | 50.67316 | 57.92706 | 43.41926 | 65.18096 | 36.16536 |  | 2.515589 | 3.839056 | 1.192122 | 5.162523 | -0.1313443 |  | 749.2145 | 1260.117 | 238.3121 | 1771.019 | -272.5902 |  | 32.926125 | 41.51077 | 24.34148 | 50.09542 | 15.75683
688 | 59.7184 | 79.56948 | 39.86731 | 99.42056 | 20.01623 | 65.63 | 73.94221 | 98.40979 | 49.47463 | 122.8774 | 25.00704 | 82.78 | 79.9222 | 106.3186 | 53.52581 | 132.715 | 27.12942 | 87.75 | 4.237769 | 6.040319 | 2.435219 | 7.842869 | 0.6326696 | 5.06 | 5.964179 | 8.259802 | 3.668556 | 10.55543 | 1.372933 | 5.13 | 69.73998 | 92.90898 | 46.57098 | 116.078 | 23.40198 | 74.77 | 4.264325 | 6.777563 | 1.751086 | 9.290801 | -0.7621519 |  | 3.362312 | 4.85135 | 1.873275 | 6.340387 | 0.3842376 |  | 10.88244 | 18.7647 | 3.000179 | 26.64697 | -4.882083 |  | 23.7826 | 30.89728 | 16.66791 | 38.01196 | 9.553231 |  | 9632.583 | 11691.79 | 7573.376 | 13751 | 5514.168 |  | 39.81877 | 48.63139 | 31.00616 | 57.444 | 22.19354 |  | 10.63842 | 14.03996 | 7.236886 | 17.44149 | 3.835351 |  | 1.376193 | 1.959945 | 0.7924414 | 2.543696 | 0.2086899 |  | 776.4018 | 1085.007 | 467.7962 | 1393.613 | 159.1907 |  | 50.67316 | 57.92706 | 43.41926 | 65.18096 | 36.16536 |  | 2.515589 | 3.839056 | 1.192122 | 5.162523 | -0.1313443 |  | 749.2145 | 1260.117 | 238.3121 | 1771.019 | -272.5902 |  | 32.926125 | 41.51077 | 24.34148 | 50.09542 | 15.75683
689 | 59.7184 | 79.56948 | 39.86731 | 99.42056 | 20.01623 | 65.63 | 73.94221 | 98.40979 | 49.47463 | 122.8774 | 25.00704 | 82.78 | 79.9222 | 106.3186 | 53.52581 | 132.715 | 27.12942 | 87.75 | 4.237769 | 6.040319 | 2.435219 | 7.842869 | 0.6326696 | 5.06 | 5.964179 | 8.259802 | 3.668556 | 10.55543 | 1.372933 | 5.13 | 69.73998 | 92.90898 | 46.57098 | 116.078 | 23.40198 | 74.77 | 4.264325 | 6.777563 | 1.751086 | 9.290801 | -0.7621519 |  | 3.362312 | 4.85135 | 1.873275 | 6.340387 | 0.3842376 |  | 10.88244 | 18.7647 | 3.000179 | 26.64697 | -4.882083 |  | 23.7826 | 30.89728 | 16.66791 | 38.01196 | 9.553231 |  | 9632.583 | 11691.79 | 7573.376 | 13751 | 5514.168 |  | 39.81877 | 48.63139 | 31.00616 | 57.444 | 22.19354 |  | 10.63842 | 14.03996 | 7.236886 | 17.44149 | 3.835351 |  | 1.376193 | 1.959945 | 0.7924414 | 2.543696 | 0.2086899 |  | 776.4018 | 1085.007 | 467.7962 | 1393.613 | 159.1907 |  | 50.67316 | 57.92706 | 43.41926 | 65.18096 | 36.16536 |  | 2.515589 | 3.839056 | 1.192122 | 5.162523 | -0.1313443 |  | 749.2145 | 1260.117 | 238.3121 | 1771.019 | -272.5902 |  | 32.926125 | 41.51077 | 24.34148 | 50.09542 | 15.75683
690 | 59.7184 | 79.56948 | 39.86731 | 99.42056 | 20.01623 | 65.63 | 73.94221 | 98.40979 | 49.47463 | 122.8774 | 25.00704 | 82.78 | 79.9222 | 106.3186 | 53.52581 | 132.715 | 27.12942 | 87.75 | 4.237769 | 6.040319 | 2.435219 | 7.842869 | 0.6326696 | 5.06 | 5.964179 | 8.259802 | 3.668556 | 10.55543 | 1.372933 | 5.13 | 69.73998 | 92.90898 | 46.57098 | 116.078 | 23.40198 | 74.77 | 4.264325 | 6.777563 | 1.751086 | 9.290801 | -0.7621519 |  | 3.362312 | 4.85135 | 1.873275 | 6.340387 | 0.3842376 |  | 10.88244 | 18.7647 | 3.000179 | 26.64697 | -4.882083 |  | 23.7826 | 30.89728 | 16.66791 | 38.01196 | 9.553231 |  | 9632.583 | 11691.79 | 7573.376 | 13751 | 5514.168 |  | 39.81877 | 48.63139 | 31.00616 | 57.444 | 22.19354 |  | 10.63842 | 14.03996 | 7.236886 | 17.44149 | 3.835351 |  | 1.376193 | 1.959945 | 0.7924414 | 2.543696 | 0.2086899 |  | 776.4018 | 1085.007 | 467.7962 | 1393.613 | 159.1907 |  | 50.67316 | 57.92706 | 43.41926 | 65.18096 | 36.16536 |  | 2.515589 | 3.839056 | 1.192122 | 5.162523 | -0.1313443 |  | 749.2145 | 1260.117 | 238.3121 | 1771.019 | -272.5902 |  | 32.926125 | 41.51077 | 24.34148 | 50.09542 | 15.75683
691 | 59.7184 | 79.56948 | 39.86731 | 99.42056 | 20.01623 | 65.63 | 73.94221 | 98.40979 | 49.47463 | 122.8774 | 25.00704 | 82.78 | 79.9222 | 106.3186 | 53.52581 | 132.715 | 27.12942 | 87.75 | 4.237769 | 6.040319 | 2.435219 | 7.842869 | 0.6326696 | 5.06 | 5.964179 | 8.259802 | 3.668556 | 10.55543 | 1.372933 | 5.13 | 69.73998 | 92.90898 | 46.57098 | 116.078 | 23.40198 | 74.77 | 4.264325 | 6.777563 | 1.751086 | 9.290801 | -0.7621519 |  | 3.362312 | 4.85135 | 1.873275 | 6.340387 | 0.3842376 |  | 10.88244 | 18.7647 | 3.000179 | 26.64697 | -4.882083 |  | 23.7826 | 30.89728 | 16.66791 | 38.01196 | 9.553231 |  | 9632.583 | 11691.79 | 7573.376 | 13751 | 5514.168 |  | 39.81877 | 48.63139 | 31.00616 | 57.444 | 22.19354 |  | 10.63842 | 14.03996 | 7.236886 | 17.44149 | 3.835351 |  | 1.376193 | 1.959945 | 0.7924414 | 2.543696 | 0.2086899 |  | 776.4018 | 1085.007 | 467.7962 | 1393.613 | 159.1907 |  | 50.67316 | 57.92706 | 43.41926 | 65.18096 | 36.16536 |  | 2.515589 | 3.839056 | 1.192122 | 5.162523 | -0.1313443 |  | 749.2145 | 1260.117 | 238.3121 | 1771.019 | -272.5902 |  | 32.926125 | 41.51077 | 24.34148 | 50.09542 | 15.75683
692 | 59.7184 | 79.56948 | 39.86731 | 99.42056 | 20.01623 | 65.63 | 73.94221 | 98.40979 | 49.47463 | 122.8774 | 25.00704 | 82.78 | 79.9222 | 106.3186 | 53.52581 | 132.715 | 27.12942 | 87.75 | 4.237769 | 6.040319 | 2.435219 | 7.842869 | 0.6326696 | 5.06 | 5.964179 | 8.259802 | 3.668556 | 10.55543 | 1.372933 | 5.13 | 69.73998 | 92.90898 | 46.57098 | 116.078 | 23.40198 | 74.77 | 4.264325 | 6.777563 | 1.751086 | 9.290801 | -0.7621519 |  | 3.362312 | 4.85135 | 1.873275 | 6.340387 | 0.3842376 |  | 10.88244 | 18.7647 | 3.000179 | 26.64697 | -4.882083 |  | 23.7826 | 30.89728 | 16.66791 | 38.01196 | 9.553231 |  | 9632.583 | 11691.79 | 7573.376 | 13751 | 5514.168 |  | 39.81877 | 48.63139 | 31.00616 | 57.444 | 22.19354 |  | 10.63842 | 14.03996 | 7.236886 | 17.44149 | 3.835351 |  | 1.376193 | 1.959945 | 0.7924414 | 2.543696 | 0.2086899 |  | 776.4018 | 1085.007 | 467.7962 | 1393.613 | 159.1907 |  | 50.67316 | 57.92706 | 43.41926 | 65.18096 | 36.16536 |  | 2.515589 | 3.839056 | 1.192122 | 5.162523 | -0.1313443 |  | 749.2145 | 1260.117 | 238.3121 | 1771.019 | -272.5902 |  | 32.926125 | 41.51077 | 24.34148 | 50.09542 | 15.75683
693 | 59.7184 | 79.56948 | 39.86731 | 99.42056 | 20.01623 | 65.63 | 73.94221 | 98.40979 | 49.47463 | 122.8774 | 25.00704 | 82.78 | 79.9222 | 106.3186 | 53.52581 | 132.715 | 27.12942 | 87.75 | 4.237769 | 6.040319 | 2.435219 | 7.842869 | 0.6326696 | 5.06 | 5.964179 | 8.259802 | 3.668556 | 10.55543 | 1.372933 | 5.13 | 69.73998 | 92.90898 | 46.57098 | 116.078 | 23.40198 | 74.77 | 4.264325 | 6.777563 | 1.751086 | 9.290801 | -0.7621519 |  | 3.362312 | 4.85135 | 1.873275 | 6.340387 | 0.3842376 |  | 10.88244 | 18.7647 | 3.000179 | 26.64697 | -4.882083 |  | 23.7826 | 30.89728 | 16.66791 | 38.01196 | 9.553231 |  | 9632.583 | 11691.79 | 7573.376 | 13751 | 5514.168 |  | 39.81877 | 48.63139 | 31.00616 | 57.444 | 22.19354 |  | 10.63842 | 14.03996 | 7.236886 | 17.44149 | 3.835351 |  | 1.376193 | 1.959945 | 0.7924414 | 2.543696 | 0.2086899 |  | 776.4018 | 1085.007 | 467.7962 | 1393.613 | 159.1907 |  | 50.67316 | 57.92706 | 43.41926 | 65.18096 | 36.16536 |  | 2.515589 | 3.839056 | 1.192122 | 5.162523 | -0.1313443 |  | 749.2145 | 1260.117 | 238.3121 | 1771.019 | -272.5902 |  | 32.926125 | 41.51077 | 24.34148 | 50.09542 | 15.75683
694 | 59.7184 | 79.56948 | 39.86731 | 99.42056 | 20.01623 | 65.63 | 73.94221 | 98.40979 | 49.47463 | 122.8774 | 25.00704 | 82.78 | 79.9222 | 106.3186 | 53.52581 | 132.715 | 27.12942 | 87.75 | 4.237769 | 6.040319 | 2.435219 | 7.842869 | 0.6326696 | 5.06 | 5.964179 | 8.259802 | 3.668556 | 10.55543 | 1.372933 | 5.13 | 69.73998 | 92.90898 | 46.57098 | 116.078 | 23.40198 | 74.77 | 4.264325 | 6.777563 | 1.751086 | 9.290801 | -0.7621519 |  | 3.362312 | 4.85135 | 1.873275 | 6.340387 | 0.3842376 |  | 10.88244 | 18.7647 | 3.000179 | 26.64697 | -4.882083 |  | 23.7826 | 30.89728 | 16.66791 | 38.01196 | 9.553231 |  | 9632.583 | 11691.79 | 7573.376 | 13751 | 5514.168 |  | 39.81877 | 48.63139 | 31.00616 | 57.444 | 22.19354 |  | 10.63842 | 14.03996 | 7.236886 | 17.44149 | 3.835351 |  | 1.376193 | 1.959945 | 0.7924414 | 2.543696 | 0.2086899 |  | 776.4018 | 1085.007 | 467.7962 | 1393.613 | 159.1907 |  | 50.67316 | 57.92706 | 43.41926 | 65.18096 | 36.16536 |  | 2.515589 | 3.839056 | 1.192122 | 5.162523 | -0.1313443 |  | 749.2145 | 1260.117 | 238.3121 | 1771.019 | -272.5902 |  | 32.926125 | 41.51077 | 24.34148 | 50.09542 | 15.75683
695 | 59.7184 | 79.56948 | 39.86731 | 99.42056 | 20.01623 | 65.63 | 73.94221 | 98.40979 | 49.47463 | 122.8774 | 25.00704 | 82.78 | 79.9222 | 106.3186 | 53.52581 | 132.715 | 27.12942 | 87.75 | 4.237769 | 6.040319 | 2.435219 | 7.842869 | 0.6326696 | 5.06 | 5.964179 | 8.259802 | 3.668556 | 10.55543 | 1.372933 | 5.13 | 69.73998 | 92.90898 | 46.57098 | 116.078 | 23.40198 | 74.77 | 4.264325 | 6.777563 | 1.751086 | 9.290801 | -0.7621519 |  | 3.362312 | 4.85135 | 1.873275 | 6.340387 | 0.3842376 |  | 10.88244 | 18.7647 | 3.000179 | 26.64697 | -4.882083 |  | 23.7826 | 30.89728 | 16.66791 | 38.01196 | 9.553231 |  | 9632.583 | 11691.79 | 7573.376 | 13751 | 5514.168 |  | 39.81877 | 48.63139 | 31.00616 | 57.444 | 22.19354 |  | 10.63842 | 14.03996 | 7.236886 | 17.44149 | 3.835351 |  | 1.376193 | 1.959945 | 0.7924414 | 2.543696 | 0.2086899 |  | 776.4018 | 1085.007 | 467.7962 | 1393.613 | 159.1907 |  | 50.67316 | 57.92706 | 43.41926 | 65.18096 | 36.16536 |  | 2.515589 | 3.839056 | 1.192122 | 5.162523 | -0.1313443 |  | 749.2145 | 1260.117 | 238.3121 | 1771.019 | -272.5902 |  | 32.926125 | 41.51077 | 24.34148 | 50.09542 | 15.75683
696 | 59.7184 | 79.56948 | 39.86731 | 99.42056 | 20.01623 | 65.63 | 73.94221 | 98.40979 | 49.47463 | 122.8774 | 25.00704 | 82.78 | 79.9222 | 106.3186 | 53.52581 | 132.715 | 27.12942 | 87.75 | 4.237769 | 6.040319 | 2.435219 | 7.842869 | 0.6326696 | 5.06 | 5.964179 | 8.259802 | 3.668556 | 10.55543 | 1.372933 | 5.13 | 69.73998 | 92.90898 | 46.57098 | 116.078 | 23.40198 | 74.77 | 4.264325 | 6.777563 | 1.751086 | 9.290801 | -0.7621519 |  | 3.362312 | 4.85135 | 1.873275 | 6.340387 | 0.3842376 |  | 10.88244 | 18.7647 | 3.000179 | 26.64697 | -4.882083 |  | 23.7826 | 30.89728 | 16.66791 | 38.01196 | 9.553231 |  | 9632.583 | 11691.79 | 7573.376 | 13751 | 5514.168 |  | 39.81877 | 48.63139 | 31.00616 | 57.444 | 22.19354 |  | 10.63842 | 14.03996 | 7.236886 | 17.44149 | 3.835351 |  | 1.376193 | 1.959945 | 0.7924414 | 2.543696 | 0.2086899 |  | 776.4018 | 1085.007 | 467.7962 | 1393.613 | 159.1907 |  | 50.67316 | 57.92706 | 43.41926 | 65.18096 | 36.16536 |  | 2.515589 | 3.839056 | 1.192122 | 5.162523 | -0.1313443 |  | 749.2145 | 1260.117 | 238.3121 | 1771.019 | -272.5902 |  | 32.926125 | 41.51077 | 24.34148 | 50.09542 | 15.75683
697 | 59.7184 | 79.56948 | 39.86731 | 99.42056 | 20.01623 | 65.63 | 73.94221 | 98.40979 | 49.47463 | 122.8774 | 25.00704 | 82.78 | 79.9222 | 106.3186 | 53.52581 | 132.715 | 27.12942 | 87.75 | 4.237769 | 6.040319 | 2.435219 | 7.842869 | 0.6326696 | 5.06 | 5.964179 | 8.259802 | 3.668556 | 10.55543 | 1.372933 | 5.13 | 69.73998 | 92.90898 | 46.57098 | 116.078 | 23.40198 | 74.77 | 4.264325 | 6.777563 | 1.751086 | 9.290801 | -0.7621519 |  | 3.362312 | 4.85135 | 1.873275 | 6.340387 | 0.3842376 |  | 10.88244 | 18.7647 | 3.000179 | 26.64697 | -4.882083 |  | 23.7826 | 30.89728 | 16.66791 | 38.01196 | 9.553231 |  | 9632.583 | 11691.79 | 7573.376 | 13751 | 5514.168 |  | 39.81877 | 48.63139 | 31.00616 | 57.444 | 22.19354 |  | 10.63842 | 14.03996 | 7.236886 | 17.44149 | 3.835351 |  | 1.376193 | 1.959945 | 0.7924414 | 2.543696 | 0.2086899 |  | 776.4018 | 1085.007 | 467.7962 | 1393.613 | 159.1907 |  | 50.67316 | 57.92706 | 43.41926 | 65.18096 | 36.16536 |  | 2.515589 | 3.839056 | 1.192122 | 5.162523 | -0.1313443 |  | 749.2145 | 1260.117 | 238.3121 | 1771.019 | -272.5902 |  | 32.926125 | 41.51077 | 24.34148 | 50.09542 | 15.75683
698 | 59.7184 | 79.56948 | 39.86731 | 99.42056 | 20.01623 | 65.63 | 73.94221 | 98.40979 | 49.47463 | 122.8774 | 25.00704 | 82.78 | 79.9222 | 106.3186 | 53.52581 | 132.715 | 27.12942 | 87.75 | 4.237769 | 6.040319 | 2.435219 | 7.842869 | 0.6326696 | 5.06 | 5.964179 | 8.259802 | 3.668556 | 10.55543 | 1.372933 | 5.13 | 69.73998 | 92.90898 | 46.57098 | 116.078 | 23.40198 | 74.77 | 4.264325 | 6.777563 | 1.751086 | 9.290801 | -0.7621519 |  | 3.362312 | 4.85135 | 1.873275 | 6.340387 | 0.3842376 |  | 10.88244 | 18.7647 | 3.000179 | 26.64697 | -4.882083 |  | 23.7826 | 30.89728 | 16.66791 | 38.01196 | 9.553231 |  | 9632.583 | 11691.79 | 7573.376 | 13751 | 5514.168 |  | 39.81877 | 48.63139 | 31.00616 | 57.444 | 22.19354 |  | 10.63842 | 14.03996 | 7.236886 | 17.44149 | 3.835351 |  | 1.376193 | 1.959945 | 0.7924414 | 2.543696 | 0.2086899 |  | 776.4018 | 1085.007 | 467.7962 | 1393.613 | 159.1907 |  | 50.67316 | 57.92706 | 43.41926 | 65.18096 | 36.16536 |  | 2.515589 | 3.839056 | 1.192122 | 5.162523 | -0.1313443 |  | 749.2145 | 1260.117 | 238.3121 | 1771.019 | -272.5902 |  | 32.926125 | 41.51077 | 24.34148 | 50.09542 | 15.75683
699 | 59.7184 | 79.56948 | 39.86731 | 99.42056 | 20.01623 | 65.63 | 73.94221 | 98.40979 | 49.47463 | 122.8774 | 25.00704 | 82.78 | 79.9222 | 106.3186 | 53.52581 | 132.715 | 27.12942 | 87.75 | 4.237769 | 6.040319 | 2.435219 | 7.842869 | 0.6326696 | 5.06 | 5.964179 | 8.259802 | 3.668556 | 10.55543 | 1.372933 | 5.13 | 69.73998 | 92.90898 | 46.57098 | 116.078 | 23.40198 | 74.77 | 4.264325 | 6.777563 | 1.751086 | 9.290801 | -0.7621519 |  | 3.362312 | 4.85135 | 1.873275 | 6.340387 | 0.3842376 |  | 10.88244 | 18.7647 | 3.000179 | 26.64697 | -4.882083 |  | 23.7826 | 30.89728 | 16.66791 | 38.01196 | 9.553231 |  | 9632.583 | 11691.79 | 7573.376 | 13751 | 5514.168 |  | 39.81877 | 48.63139 | 31.00616 | 57.444 | 22.19354 |  | 10.63842 | 14.03996 | 7.236886 | 17.44149 | 3.835351 |  | 1.376193 | 1.959945 | 0.7924414 | 2.543696 | 0.2086899 |  | 776.4018 | 1085.007 | 467.7962 | 1393.613 | 159.1907 |  | 50.67316 | 57.92706 | 43.41926 | 65.18096 | 36.16536 |  | 2.515589 | 3.839056 | 1.192122 | 5.162523 | -0.1313443 |  | 749.2145 | 1260.117 | 238.3121 | 1771.019 | -272.5902 |  | 32.926125 | 41.51077 | 24.34148 | 50.09542 | 15.75683
700 | 59.7184 | 79.56948 | 39.86731 | 99.42056 | 20.01623 | 65.63 | 73.94221 | 98.40979 | 49.47463 | 122.8774 | 25.00704 | 82.78 | 79.9222 | 106.3186 | 53.52581 | 132.715 | 27.12942 | 87.75 | 4.237769 | 6.040319 | 2.435219 | 7.842869 | 0.6326696 | 5.06 | 5.964179 | 8.259802 | 3.668556 | 10.55543 | 1.372933 | 5.13 | 69.73998 | 92.90898 | 46.57098 | 116.078 | 23.40198 | 74.77 | 4.264325 | 6.777563 | 1.751086 | 9.290801 | -0.7621519 |  | 3.362312 | 4.85135 | 1.873275 | 6.340387 | 0.3842376 |  | 10.88244 | 18.7647 | 3.000179 | 26.64697 | -4.882083 |  | 23.7826 | 30.89728 | 16.66791 | 38.01196 | 9.553231 |  | 9632.583 | 11691.79 | 7573.376 | 13751 | 5514.168 |  | 39.81877 | 48.63139 | 31.00616 | 57.444 | 22.19354 |  | 10.63842 | 14.03996 | 7.236886 | 17.44149 | 3.835351 |  | 1.376193 | 1.959945 | 0.7924414 | 2.543696 | 0.2086899 |  | 776.4018 | 1085.007 | 467.7962 | 1393.613 | 159.1907 |  | 50.67316 | 57.92706 | 43.41926 | 65.18096 | 36.16536 |  | 2.515589 | 3.839056 | 1.192122 | 5.162523 | -0.1313443 |  | 749.2145 | 1260.117 | 238.3121 | 1771.019 | -272.5902 |  | 32.926125 | 41.51077 | 24.34148 | 50.09542 | 15.75683
701 | 59.7184 | 79.56948 | 39.86731 | 99.42056 | 20.01623 | 65.63 | 73.94221 | 98.40979 | 49.47463 | 122.8774 | 25.00704 | 82.78 | 79.9222 | 106.3186 | 53.52581 | 132.715 | 27.12942 | 87.75 | 4.237769 | 6.040319 | 2.435219 | 7.842869 | 0.6326696 | 5.06 | 5.964179 | 8.259802 | 3.668556 | 10.55543 | 1.372933 | 5.13 | 69.73998 | 92.90898 | 46.57098 | 116.078 | 23.40198 | 74.77 | 4.264325 | 6.777563 | 1.751086 | 9.290801 | -0.7621519 |  | 3.362312 | 4.85135 | 1.873275 | 6.340387 | 0.3842376 |  | 10.88244 | 18.7647 | 3.000179 | 26.64697 | -4.882083 |  | 23.7826 | 30.89728 | 16.66791 | 38.01196 | 9.553231 |  | 9632.583 | 11691.79 | 7573.376 | 13751 | 5514.168 |  | 39.81877 | 48.63139 | 31.00616 | 57.444 | 22.19354 |  | 10.63842 | 14.03996 | 7.236886 | 17.44149 | 3.835351 |  | 1.376193 | 1.959945 | 0.7924414 | 2.543696 | 0.2086899 |  | 776.4018 | 1085.007 | 467.7962 | 1393.613 | 159.1907 |  | 50.67316 | 57.92706 | 43.41926 | 65.18096 | 36.16536 |  | 2.515589 | 3.839056 | 1.192122 | 5.162523 | -0.1313443 |  | 749.2145 | 1260.117 | 238.3121 | 1771.019 | -272.5902 |  | 32.926125 | 41.51077 | 24.34148 | 50.09542 | 15.75683
702 | 59.7184 | 79.56948 | 39.86731 | 99.42056 | 20.01623 | 65.63 | 73.94221 | 98.40979 | 49.47463 | 122.8774 | 25.00704 | 82.78 | 79.9222 | 106.3186 | 53.52581 | 132.715 | 27.12942 | 87.75 | 4.237769 | 6.040319 | 2.435219 | 7.842869 | 0.6326696 | 5.06 | 5.964179 | 8.259802 | 3.668556 | 10.55543 | 1.372933 | 5.13 | 69.73998 | 92.90898 | 46.57098 | 116.078 | 23.40198 | 74.77 | 4.264325 | 6.777563 | 1.751086 | 9.290801 | -0.7621519 |  | 3.362312 | 4.85135 | 1.873275 | 6.340387 | 0.3842376 |  | 10.88244 | 18.7647 | 3.000179 | 26.64697 | -4.882083 |  | 23.7826 | 30.89728 | 16.66791 | 38.01196 | 9.553231 |  | 9632.583 | 11691.79 | 7573.376 | 13751 | 5514.168 |  | 39.81877 | 48.63139 | 31.00616 | 57.444 | 22.19354 |  | 10.63842 | 14.03996 | 7.236886 | 17.44149 | 3.835351 |  | 1.376193 | 1.959945 | 0.7924414 | 2.543696 | 0.2086899 |  | 776.4018 | 1085.007 | 467.7962 | 1393.613 | 159.1907 |  | 50.67316 | 57.92706 | 43.41926 | 65.18096 | 36.16536 |  | 2.515589 | 3.839056 | 1.192122 | 5.162523 | -0.1313443 |  | 749.2145 | 1260.117 | 238.3121 | 1771.019 | -272.5902 |  | 32.926125 | 41.51077 | 24.34148 | 50.09542 | 15.75683
703 | 59.7184 | 79.56948 | 39.86731 | 99.42056 | 20.01623 | 65.63 | 73.94221 | 98.40979 | 49.47463 | 122.8774 | 25.00704 | 82.78 | 79.9222 | 106.3186 | 53.52581 | 132.715 | 27.12942 | 87.75 | 4.237769 | 6.040319 | 2.435219 | 7.842869 | 0.6326696 | 5.06 | 5.964179 | 8.259802 | 3.668556 | 10.55543 | 1.372933 | 5.13 | 69.73998 | 92.90898 | 46.57098 | 116.078 | 23.40198 | 74.77 | 4.264325 | 6.777563 | 1.751086 | 9.290801 | -0.7621519 |  | 3.362312 | 4.85135 | 1.873275 | 6.340387 | 0.3842376 |  | 10.88244 | 18.7647 | 3.000179 | 26.64697 | -4.882083 |  | 23.7826 | 30.89728 | 16.66791 | 38.01196 | 9.553231 |  | 9632.583 | 11691.79 | 7573.376 | 13751 | 5514.168 |  | 39.81877 | 48.63139 | 31.00616 | 57.444 | 22.19354 |  | 10.63842 | 14.03996 | 7.236886 | 17.44149 | 3.835351 |  | 1.376193 | 1.959945 | 0.7924414 | 2.543696 | 0.2086899 |  | 776.4018 | 1085.007 | 467.7962 | 1393.613 | 159.1907 |  | 50.67316 | 57.92706 | 43.41926 | 65.18096 | 36.16536 |  | 2.515589 | 3.839056 | 1.192122 | 5.162523 | -0.1313443 |  | 749.2145 | 1260.117 | 238.3121 | 1771.019 | -272.5902 |  | 32.926125 | 41.51077 | 24.34148 | 50.09542 | 15.75683
704 | 59.7184 | 79.56948 | 39.86731 | 99.42056 | 20.01623 | 65.63 | 73.94221 | 98.40979 | 49.47463 | 122.8774 | 25.00704 | 82.78 | 79.9222 | 106.3186 | 53.52581 | 132.715 | 27.12942 | 87.75 | 4.237769 | 6.040319 | 2.435219 | 7.842869 | 0.6326696 | 5.06 | 5.964179 | 8.259802 | 3.668556 | 10.55543 | 1.372933 | 5.13 | 69.73998 | 92.90898 | 46.57098 | 116.078 | 23.40198 | 74.77 | 4.264325 | 6.777563 | 1.751086 | 9.290801 | -0.7621519 |  | 3.362312 | 4.85135 | 1.873275 | 6.340387 | 0.3842376 |  | 10.88244 | 18.7647 | 3.000179 | 26.64697 | -4.882083 |  | 23.7826 | 30.89728 | 16.66791 | 38.01196 | 9.553231 |  | 9632.583 | 11691.79 | 7573.376 | 13751 | 5514.168 |  | 39.81877 | 48.63139 | 31.00616 | 57.444 | 22.19354 |  | 10.63842 | 14.03996 | 7.236886 | 17.44149 | 3.835351 |  | 1.376193 | 1.959945 | 0.7924414 | 2.543696 | 0.2086899 |  | 776.4018 | 1085.007 | 467.7962 | 1393.613 | 159.1907 |  | 50.67316 | 57.92706 | 43.41926 | 65.18096 | 36.16536 |  | 2.515589 | 3.839056 | 1.192122 | 5.162523 | -0.1313443 |  | 749.2145 | 1260.117 | 238.3121 | 1771.019 | -272.5902 |  | 32.926125 | 41.51077 | 24.34148 | 50.09542 | 15.75683
705 | 59.7184 | 79.56948 | 39.86731 | 99.42056 | 20.01623 | 65.63 | 73.94221 | 98.40979 | 49.47463 | 122.8774 | 25.00704 | 82.78 | 79.9222 | 106.3186 | 53.52581 | 132.715 | 27.12942 | 87.75 | 4.237769 | 6.040319 | 2.435219 | 7.842869 | 0.6326696 | 5.06 | 5.964179 | 8.259802 | 3.668556 | 10.55543 | 1.372933 | 5.13 | 69.73998 | 92.90898 | 46.57098 | 116.078 | 23.40198 | 74.77 | 4.264325 | 6.777563 | 1.751086 | 9.290801 | -0.7621519 |  | 3.362312 | 4.85135 | 1.873275 | 6.340387 | 0.3842376 |  | 10.88244 | 18.7647 | 3.000179 | 26.64697 | -4.882083 |  | 23.7826 | 30.89728 | 16.66791 | 38.01196 | 9.553231 |  | 9632.583 | 11691.79 | 7573.376 | 13751 | 5514.168 |  | 39.81877 | 48.63139 | 31.00616 | 57.444 | 22.19354 |  | 10.63842 | 14.03996 | 7.236886 | 17.44149 | 3.835351 |  | 1.376193 | 1.959945 | 0.7924414 | 2.543696 | 0.2086899 |  | 776.4018 | 1085.007 | 467.7962 | 1393.613 | 159.1907 |  | 50.67316 | 57.92706 | 43.41926 | 65.18096 | 36.16536 |  | 2.515589 | 3.839056 | 1.192122 | 5.162523 | -0.1313443 |  | 749.2145 | 1260.117 | 238.3121 | 1771.019 | -272.5902 |  | 32.926125 | 41.51077 | 24.34148 | 50.09542 | 15.75683
706 | 59.7184 | 79.56948 | 39.86731 | 99.42056 | 20.01623 | 65.63 | 73.94221 | 98.40979 | 49.47463 | 122.8774 | 25.00704 | 82.78 | 79.9222 | 106.3186 | 53.52581 | 132.715 | 27.12942 | 87.75 | 4.237769 | 6.040319 | 2.435219 | 7.842869 | 0.6326696 | 5.06 | 5.964179 | 8.259802 | 3.668556 | 10.55543 | 1.372933 | 5.13 | 69.73998 | 92.90898 | 46.57098 | 116.078 | 23.40198 | 74.77 | 4.264325 | 6.777563 | 1.751086 | 9.290801 | -0.7621519 |  | 3.362312 | 4.85135 | 1.873275 | 6.340387 | 0.3842376 |  | 10.88244 | 18.7647 | 3.000179 | 26.64697 | -4.882083 |  | 23.7826 | 30.89728 | 16.66791 | 38.01196 | 9.553231 |  | 9632.583 | 11691.79 | 7573.376 | 13751 | 5514.168 |  | 39.81877 | 48.63139 | 31.00616 | 57.444 | 22.19354 |  | 10.63842 | 14.03996 | 7.236886 | 17.44149 | 3.835351 |  | 1.376193 | 1.959945 | 0.7924414 | 2.543696 | 0.2086899 |  | 776.4018 | 1085.007 | 467.7962 | 1393.613 | 159.1907 |  | 50.67316 | 57.92706 | 43.41926 | 65.18096 | 36.16536 |  | 2.515589 | 3.839056 | 1.192122 | 5.162523 | -0.1313443 |  | 749.2145 | 1260.117 | 238.3121 | 1771.019 | -272.5902 |  | 32.926125 | 41.51077 | 24.34148 | 50.09542 | 15.75683
707 | 59.7184 | 79.56948 | 39.86731 | 99.42056 | 20.01623 | 65.63 | 73.94221 | 98.40979 | 49.47463 | 122.8774 | 25.00704 | 82.78 | 79.9222 | 106.3186 | 53.52581 | 132.715 | 27.12942 | 87.75 | 4.237769 | 6.040319 | 2.435219 | 7.842869 | 0.6326696 | 5.06 | 5.964179 | 8.259802 | 3.668556 | 10.55543 | 1.372933 | 5.13 | 69.73998 | 92.90898 | 46.57098 | 116.078 | 23.40198 | 74.77 | 4.264325 | 6.777563 | 1.751086 | 9.290801 | -0.7621519 |  | 3.362312 | 4.85135 | 1.873275 | 6.340387 | 0.3842376 |  | 10.88244 | 18.7647 | 3.000179 | 26.64697 | -4.882083 |  | 23.7826 | 30.89728 | 16.66791 | 38.01196 | 9.553231 |  | 9632.583 | 11691.79 | 7573.376 | 13751 | 5514.168 |  | 39.81877 | 48.63139 | 31.00616 | 57.444 | 22.19354 |  | 10.63842 | 14.03996 | 7.236886 | 17.44149 | 3.835351 |  | 1.376193 | 1.959945 | 0.7924414 | 2.543696 | 0.2086899 |  | 776.4018 | 1085.007 | 467.7962 | 1393.613 | 159.1907 |  | 50.67316 | 57.92706 | 43.41926 | 65.18096 | 36.16536 |  | 2.515589 | 3.839056 | 1.192122 | 5.162523 | -0.1313443 |  | 749.2145 | 1260.117 | 238.3121 | 1771.019 | -272.5902 |  | 32.926125 | 41.51077 | 24.34148 | 50.09542 | 15.75683
708 | 59.7184 | 79.56948 | 39.86731 | 99.42056 | 20.01623 | 65.63 | 73.94221 | 98.40979 | 49.47463 | 122.8774 | 25.00704 | 82.78 | 79.9222 | 106.3186 | 53.52581 | 132.715 | 27.12942 | 87.75 | 4.237769 | 6.040319 | 2.435219 | 7.842869 | 0.6326696 | 5.06 | 5.964179 | 8.259802 | 3.668556 | 10.55543 | 1.372933 | 5.13 | 69.73998 | 92.90898 | 46.57098 | 116.078 | 23.40198 | 74.77 | 4.264325 | 6.777563 | 1.751086 | 9.290801 | -0.7621519 |  | 3.362312 | 4.85135 | 1.873275 | 6.340387 | 0.3842376 |  | 10.88244 | 18.7647 | 3.000179 | 26.64697 | -4.882083 |  | 23.7826 | 30.89728 | 16.66791 | 38.01196 | 9.553231 |  | 9632.583 | 11691.79 | 7573.376 | 13751 | 5514.168 |  | 39.81877 | 48.63139 | 31.00616 | 57.444 | 22.19354 |  | 10.63842 | 14.03996 | 7.236886 | 17.44149 | 3.835351 |  | 1.376193 | 1.959945 | 0.7924414 | 2.543696 | 0.2086899 |  | 776.4018 | 1085.007 | 467.7962 | 1393.613 | 159.1907 |  | 50.67316 | 57.92706 | 43.41926 | 65.18096 | 36.16536 |  | 2.515589 | 3.839056 | 1.192122 | 5.162523 | -0.1313443 |  | 749.2145 | 1260.117 | 238.3121 | 1771.019 | -272.5902 |  | 32.926125 | 41.51077 | 24.34148 | 50.09542 | 15.75683
709 | 59.7184 | 79.56948 | 39.86731 | 99.42056 | 20.01623 | 65.63 | 73.94221 | 98.40979 | 49.47463 | 122.8774 | 25.00704 | 82.78 | 79.9222 | 106.3186 | 53.52581 | 132.715 | 27.12942 | 87.75 | 4.237769 | 6.040319 | 2.435219 | 7.842869 | 0.6326696 | 5.06 | 5.964179 | 8.259802 | 3.668556 | 10.55543 | 1.372933 | 5.13 | 69.73998 | 92.90898 | 46.57098 | 116.078 | 23.40198 | 74.77 | 4.264325 | 6.777563 | 1.751086 | 9.290801 | -0.7621519 |  | 3.362312 | 4.85135 | 1.873275 | 6.340387 | 0.3842376 |  | 10.88244 | 18.7647 | 3.000179 | 26.64697 | -4.882083 |  | 23.7826 | 30.89728 | 16.66791 | 38.01196 | 9.553231 |  | 9632.583 | 11691.79 | 7573.376 | 13751 | 5514.168 |  | 39.81877 | 48.63139 | 31.00616 | 57.444 | 22.19354 |  | 10.63842 | 14.03996 | 7.236886 | 17.44149 | 3.835351 |  | 1.376193 | 1.959945 | 0.7924414 | 2.543696 | 0.2086899 |  | 776.4018 | 1085.007 | 467.7962 | 1393.613 | 159.1907 |  | 50.67316 | 57.92706 | 43.41926 | 65.18096 | 36.16536 |  | 2.515589 | 3.839056 | 1.192122 | 5.162523 | -0.1313443 |  | 749.2145 | 1260.117 | 238.3121 | 1771.019 | -272.5902 |  | 32.926125 | 41.51077 | 24.34148 | 50.09542 | 15.75683
710 | 59.7184 | 79.56948 | 39.86731 | 99.42056 | 20.01623 | 65.63 | 73.94221 | 98.40979 | 49.47463 | 122.8774 | 25.00704 | 82.78 | 79.9222 | 106.3186 | 53.52581 | 132.715 | 27.12942 | 87.75 | 4.237769 | 6.040319 | 2.435219 | 7.842869 | 0.6326696 | 5.06 | 5.964179 | 8.259802 | 3.668556 | 10.55543 | 1.372933 | 5.13 | 69.73998 | 92.90898 | 46.57098 | 116.078 | 23.40198 | 74.77 | 4.264325 | 6.777563 | 1.751086 | 9.290801 | -0.7621519 |  | 3.362312 | 4.85135 | 1.873275 | 6.340387 | 0.3842376 |  | 10.88244 | 18.7647 | 3.000179 | 26.64697 | -4.882083 |  | 23.7826 | 30.89728 | 16.66791 | 38.01196 | 9.553231 |  | 9632.583 | 11691.79 | 7573.376 | 13751 | 5514.168 |  | 39.81877 | 48.63139 | 31.00616 | 57.444 | 22.19354 |  | 10.63842 | 14.03996 | 7.236886 | 17.44149 | 3.835351 |  | 1.376193 | 1.959945 | 0.7924414 | 2.543696 | 0.2086899 |  | 776.4018 | 1085.007 | 467.7962 | 1393.613 | 159.1907 |  | 50.67316 | 57.92706 | 43.41926 | 65.18096 | 36.16536 |  | 2.515589 | 3.839056 | 1.192122 | 5.162523 | -0.1313443 |  | 749.2145 | 1260.117 | 238.3121 | 1771.019 | -272.5902 |  | 32.926125 | 41.51077 | 24.34148 | 50.09542 | 15.75683
711 | 59.7184 | 79.56948 | 39.86731 | 99.42056 | 20.01623 | 65.63 | 73.94221 | 98.40979 | 49.47463 | 122.8774 | 25.00704 | 82.78 | 79.9222 | 106.3186 | 53.52581 | 132.715 | 27.12942 | 87.75 | 4.237769 | 6.040319 | 2.435219 | 7.842869 | 0.6326696 | 5.06 | 5.964179 | 8.259802 | 3.668556 | 10.55543 | 1.372933 | 5.13 | 69.73998 | 92.90898 | 46.57098 | 116.078 | 23.40198 | 74.77 | 4.264325 | 6.777563 | 1.751086 | 9.290801 | -0.7621519 |  | 3.362312 | 4.85135 | 1.873275 | 6.340387 | 0.3842376 |  | 10.88244 | 18.7647 | 3.000179 | 26.64697 | -4.882083 |  | 23.7826 | 30.89728 | 16.66791 | 38.01196 | 9.553231 |  | 9632.583 | 11691.79 | 7573.376 | 13751 | 5514.168 |  | 39.81877 | 48.63139 | 31.00616 | 57.444 | 22.19354 |  | 10.63842 | 14.03996 | 7.236886 | 17.44149 | 3.835351 |  | 1.376193 | 1.959945 | 0.7924414 | 2.543696 | 0.2086899 |  | 776.4018 | 1085.007 | 467.7962 | 1393.613 | 159.1907 |  | 50.67316 | 57.92706 | 43.41926 | 65.18096 | 36.16536 |  | 2.515589 | 3.839056 | 1.192122 | 5.162523 | -0.1313443 |  | 749.2145 | 1260.117 | 238.3121 | 1771.019 | -272.5902 |  | 32.926125 | 41.51077 | 24.34148 | 50.09542 | 15.75683
712 | 59.7184 | 79.56948 | 39.86731 | 99.42056 | 20.01623 | 65.63 | 73.94221 | 98.40979 | 49.47463 | 122.8774 | 25.00704 | 82.78 | 79.9222 | 106.3186 | 53.52581 | 132.715 | 27.12942 | 87.75 | 4.237769 | 6.040319 | 2.435219 | 7.842869 | 0.6326696 | 5.06 | 5.964179 | 8.259802 | 3.668556 | 10.55543 | 1.372933 | 5.13 | 69.73998 | 92.90898 | 46.57098 | 116.078 | 23.40198 | 74.77 | 4.264325 | 6.777563 | 1.751086 | 9.290801 | -0.7621519 |  | 3.362312 | 4.85135 | 1.873275 | 6.340387 | 0.3842376 |  | 10.88244 | 18.7647 | 3.000179 | 26.64697 | -4.882083 |  | 23.7826 | 30.89728 | 16.66791 | 38.01196 | 9.553231 |  | 9632.583 | 11691.79 | 7573.376 | 13751 | 5514.168 |  | 39.81877 | 48.63139 | 31.00616 | 57.444 | 22.19354 |  | 10.63842 | 14.03996 | 7.236886 | 17.44149 | 3.835351 |  | 1.376193 | 1.959945 | 0.7924414 | 2.543696 | 0.2086899 |  | 776.4018 | 1085.007 | 467.7962 | 1393.613 | 159.1907 |  | 50.67316 | 57.92706 | 43.41926 | 65.18096 | 36.16536 |  | 2.515589 | 3.839056 | 1.192122 | 5.162523 | -0.1313443 |  | 749.2145 | 1260.117 | 238.3121 | 1771.019 | -272.5902 |  | 32.926125 | 41.51077 | 24.34148 | 50.09542 | 15.75683
713 | 59.7184 | 79.56948 | 39.86731 | 99.42056 | 20.01623 | 65.63 | 73.94221 | 98.40979 | 49.47463 | 122.8774 | 25.00704 | 82.78 | 79.9222 | 106.3186 | 53.52581 | 132.715 | 27.12942 | 87.75 | 4.237769 | 6.040319 | 2.435219 | 7.842869 | 0.6326696 | 5.06 | 5.964179 | 8.259802 | 3.668556 | 10.55543 | 1.372933 | 5.13 | 69.73998 | 92.90898 | 46.57098 | 116.078 | 23.40198 | 74.77 | 4.264325 | 6.777563 | 1.751086 | 9.290801 | -0.7621519 |  | 3.362312 | 4.85135 | 1.873275 | 6.340387 | 0.3842376 |  | 10.88244 | 18.7647 | 3.000179 | 26.64697 | -4.882083 |  | 23.7826 | 30.89728 | 16.66791 | 38.01196 | 9.553231 |  | 9632.583 | 11691.79 | 7573.376 | 13751 | 5514.168 |  | 39.81877 | 48.63139 | 31.00616 | 57.444 | 22.19354 |  | 10.63842 | 14.03996 | 7.236886 | 17.44149 | 3.835351 |  | 1.376193 | 1.959945 | 0.7924414 | 2.543696 | 0.2086899 |  | 776.4018 | 1085.007 | 467.7962 | 1393.613 | 159.1907 |  | 50.67316 | 57.92706 | 43.41926 | 65.18096 | 36.16536 |  | 2.515589 | 3.839056 | 1.192122 | 5.162523 | -0.1313443 |  | 749.2145 | 1260.117 | 238.3121 | 1771.019 | -272.5902 |  | 32.926125 | 41.51077 | 24.34148 | 50.09542 | 15.75683
714 | 59.7184 | 79.56948 | 39.86731 | 99.42056 | 20.01623 | 65.63 | 73.94221 | 98.40979 | 49.47463 | 122.8774 | 25.00704 | 82.78 | 79.9222 | 106.3186 | 53.52581 | 132.715 | 27.12942 | 87.75 | 4.237769 | 6.040319 | 2.435219 | 7.842869 | 0.6326696 | 5.06 | 5.964179 | 8.259802 | 3.668556 | 10.55543 | 1.372933 | 5.13 | 69.73998 | 92.90898 | 46.57098 | 116.078 | 23.40198 | 74.77 | 4.264325 | 6.777563 | 1.751086 | 9.290801 | -0.7621519 |  | 3.362312 | 4.85135 | 1.873275 | 6.340387 | 0.3842376 |  | 10.88244 | 18.7647 | 3.000179 | 26.64697 | -4.882083 |  | 23.7826 | 30.89728 | 16.66791 | 38.01196 | 9.553231 |  | 9632.583 | 11691.79 | 7573.376 | 13751 | 5514.168 |  | 39.81877 | 48.63139 | 31.00616 | 57.444 | 22.19354 |  | 10.63842 | 14.03996 | 7.236886 | 17.44149 | 3.835351 |  | 1.376193 | 1.959945 | 0.7924414 | 2.543696 | 0.2086899 |  | 776.4018 | 1085.007 | 467.7962 | 1393.613 | 159.1907 |  | 50.67316 | 57.92706 | 43.41926 | 65.18096 | 36.16536 |  | 2.515589 | 3.839056 | 1.192122 | 5.162523 | -0.1313443 |  | 749.2145 | 1260.117 | 238.3121 | 1771.019 | -272.5902 |  | 32.926125 | 41.51077 | 24.34148 | 50.09542 | 15.75683
715 | 59.7184 | 79.56948 | 39.86731 | 99.42056 | 20.01623 | 65.63 | 73.94221 | 98.40979 | 49.47463 | 122.8774 | 25.00704 | 82.78 | 79.9222 | 106.3186 | 53.52581 | 132.715 | 27.12942 | 87.75 | 4.237769 | 6.040319 | 2.435219 | 7.842869 | 0.6326696 | 5.06 | 5.964179 | 8.259802 | 3.668556 | 10.55543 | 1.372933 | 5.13 | 69.73998 | 92.90898 | 46.57098 | 116.078 | 23.40198 | 74.77 | 4.264325 | 6.777563 | 1.751086 | 9.290801 | -0.7621519 |  | 3.362312 | 4.85135 | 1.873275 | 6.340387 | 0.3842376 |  | 10.88244 | 18.7647 | 3.000179 | 26.64697 | -4.882083 |  | 23.7826 | 30.89728 | 16.66791 | 38.01196 | 9.553231 |  | 9632.583 | 11691.79 | 7573.376 | 13751 | 5514.168 |  | 39.81877 | 48.63139 | 31.00616 | 57.444 | 22.19354 |  | 10.63842 | 14.03996 | 7.236886 | 17.44149 | 3.835351 |  | 1.376193 | 1.959945 | 0.7924414 | 2.543696 | 0.2086899 |  | 776.4018 | 1085.007 | 467.7962 | 1393.613 | 159.1907 |  | 50.67316 | 57.92706 | 43.41926 | 65.18096 | 36.16536 |  | 2.515589 | 3.839056 | 1.192122 | 5.162523 | -0.1313443 |  | 749.2145 | 1260.117 | 238.3121 | 1771.019 | -272.5902 |  | 32.926125 | 41.51077 | 24.34148 | 50.09542 | 15.75683
716 | 59.7184 | 79.56948 | 39.86731 | 99.42056 | 20.01623 | 65.63 | 73.94221 | 98.40979 | 49.47463 | 122.8774 | 25.00704 | 82.78 | 79.9222 | 106.3186 | 53.52581 | 132.715 | 27.12942 | 87.75 | 4.237769 | 6.040319 | 2.435219 | 7.842869 | 0.6326696 | 5.06 | 5.964179 | 8.259802 | 3.668556 | 10.55543 | 1.372933 | 5.13 | 69.73998 | 92.90898 | 46.57098 | 116.078 | 23.40198 | 74.77 | 4.264325 | 6.777563 | 1.751086 | 9.290801 | -0.7621519 |  | 3.362312 | 4.85135 | 1.873275 | 6.340387 | 0.3842376 |  | 10.88244 | 18.7647 | 3.000179 | 26.64697 | -4.882083 |  | 23.7826 | 30.89728 | 16.66791 | 38.01196 | 9.553231 |  | 9632.583 | 11691.79 | 7573.376 | 13751 | 5514.168 |  | 39.81877 | 48.63139 | 31.00616 | 57.444 | 22.19354 |  | 10.63842 | 14.03996 | 7.236886 | 17.44149 | 3.835351 |  | 1.376193 | 1.959945 | 0.7924414 | 2.543696 | 0.2086899 |  | 776.4018 | 1085.007 | 467.7962 | 1393.613 | 159.1907 |  | 50.67316 | 57.92706 | 43.41926 | 65.18096 | 36.16536 |  | 2.515589 | 3.839056 | 1.192122 | 5.162523 | -0.1313443 |  | 749.2145 | 1260.117 | 238.3121 | 1771.019 | -272.5902 |  | 32.926125 | 41.51077 | 24.34148 | 50.09542 | 15.75683
717 | 59.7184 | 79.56948 | 39.86731 | 99.42056 | 20.01623 | 65.63 | 73.94221 | 98.40979 | 49.47463 | 122.8774 | 25.00704 | 82.78 | 79.9222 | 106.3186 | 53.52581 | 132.715 | 27.12942 | 87.75 | 4.237769 | 6.040319 | 2.435219 | 7.842869 | 0.6326696 | 5.06 | 5.964179 | 8.259802 | 3.668556 | 10.55543 | 1.372933 | 5.13 | 69.73998 | 92.90898 | 46.57098 | 116.078 | 23.40198 | 74.77 | 4.264325 | 6.777563 | 1.751086 | 9.290801 | -0.7621519 |  | 3.362312 | 4.85135 | 1.873275 | 6.340387 | 0.3842376 |  | 10.88244 | 18.7647 | 3.000179 | 26.64697 | -4.882083 |  | 23.7826 | 30.89728 | 16.66791 | 38.01196 | 9.553231 |  | 9632.583 | 11691.79 | 7573.376 | 13751 | 5514.168 |  | 39.81877 | 48.63139 | 31.00616 | 57.444 | 22.19354 |  | 10.63842 | 14.03996 | 7.236886 | 17.44149 | 3.835351 |  | 1.376193 | 1.959945 | 0.7924414 | 2.543696 | 0.2086899 |  | 776.4018 | 1085.007 | 467.7962 | 1393.613 | 159.1907 |  | 50.67316 | 57.92706 | 43.41926 | 65.18096 | 36.16536 |  | 2.515589 | 3.839056 | 1.192122 | 5.162523 | -0.1313443 |  | 749.2145 | 1260.117 | 238.3121 | 1771.019 | -272.5902 |  | 32.926125 | 41.51077 | 24.34148 | 50.09542 | 15.75683
718 | 59.7184 | 79.56948 | 39.86731 | 99.42056 | 20.01623 | 65.63 | 73.94221 | 98.40979 | 49.47463 | 122.8774 | 25.00704 | 82.78 | 79.9222 | 106.3186 | 53.52581 | 132.715 | 27.12942 | 87.75 | 4.237769 | 6.040319 | 2.435219 | 7.842869 | 0.6326696 | 5.06 | 5.964179 | 8.259802 | 3.668556 | 10.55543 | 1.372933 | 5.13 | 69.73998 | 92.90898 | 46.57098 | 116.078 | 23.40198 | 74.77 | 4.264325 | 6.777563 | 1.751086 | 9.290801 | -0.7621519 |  | 3.362312 | 4.85135 | 1.873275 | 6.340387 | 0.3842376 |  | 10.88244 | 18.7647 | 3.000179 | 26.64697 | -4.882083 |  | 23.7826 | 30.89728 | 16.66791 | 38.01196 | 9.553231 |  | 9632.583 | 11691.79 | 7573.376 | 13751 | 5514.168 |  | 39.81877 | 48.63139 | 31.00616 | 57.444 | 22.19354 |  | 10.63842 | 14.03996 | 7.236886 | 17.44149 | 3.835351 |  | 1.376193 | 1.959945 | 0.7924414 | 2.543696 | 0.2086899 |  | 776.4018 | 1085.007 | 467.7962 | 1393.613 | 159.1907 |  | 50.67316 | 57.92706 | 43.41926 | 65.18096 | 36.16536 |  | 2.515589 | 3.839056 | 1.192122 | 5.162523 | -0.1313443 |  | 749.2145 | 1260.117 | 238.3121 | 1771.019 | -272.5902 |  | 32.926125 | 41.51077 | 24.34148 | 50.09542 | 15.75683
719 | 59.7184 | 79.56948 | 39.86731 | 99.42056 | 20.01623 | 65.63 | 73.94221 | 98.40979 | 49.47463 | 122.8774 | 25.00704 | 82.78 | 79.9222 | 106.3186 | 53.52581 | 132.715 | 27.12942 | 87.75 | 4.237769 | 6.040319 | 2.435219 | 7.842869 | 0.6326696 | 5.06 | 5.964179 | 8.259802 | 3.668556 | 10.55543 | 1.372933 | 5.13 | 69.73998 | 92.90898 | 46.57098 | 116.078 | 23.40198 | 74.77 | 4.264325 | 6.777563 | 1.751086 | 9.290801 | -0.7621519 |  | 3.362312 | 4.85135 | 1.873275 | 6.340387 | 0.3842376 |  | 10.88244 | 18.7647 | 3.000179 | 26.64697 | -4.882083 |  | 23.7826 | 30.89728 | 16.66791 | 38.01196 | 9.553231 |  | 9632.583 | 11691.79 | 7573.376 | 13751 | 5514.168 |  | 39.81877 | 48.63139 | 31.00616 | 57.444 | 22.19354 |  | 10.63842 | 14.03996 | 7.236886 | 17.44149 | 3.835351 |  | 1.376193 | 1.959945 | 0.7924414 | 2.543696 | 0.2086899 |  | 776.4018 | 1085.007 | 467.7962 | 1393.613 | 159.1907 |  | 50.67316 | 57.92706 | 43.41926 | 65.18096 | 36.16536 |  | 2.515589 | 3.839056 | 1.192122 | 5.162523 | -0.1313443 |  | 749.2145 | 1260.117 | 238.3121 | 1771.019 | -272.5902 |  | 32.926125 | 41.51077 | 24.34148 | 50.09542 | 15.75683
720 | 59.7184 | 79.56948 | 39.86731 | 99.42056 | 20.01623 | 65.63 | 73.94221 | 98.40979 | 49.47463 | 122.8774 | 25.00704 | 82.78 | 79.9222 | 106.3186 | 53.52581 | 132.715 | 27.12942 | 87.75 | 4.237769 | 6.040319 | 2.435219 | 7.842869 | 0.6326696 | 5.06 | 5.964179 | 8.259802 | 3.668556 | 10.55543 | 1.372933 | 5.13 | 69.73998 | 92.90898 | 46.57098 | 116.078 | 23.40198 | 74.77 | 4.264325 | 6.777563 | 1.751086 | 9.290801 | -0.7621519 |  | 3.362312 | 4.85135 | 1.873275 | 6.340387 | 0.3842376 |  | 10.88244 | 18.7647 | 3.000179 | 26.64697 | -4.882083 |  | 23.7826 | 30.89728 | 16.66791 | 38.01196 | 9.553231 |  | 9632.583 | 11691.79 | 7573.376 | 13751 | 5514.168 |  | 39.81877 | 48.63139 | 31.00616 | 57.444 | 22.19354 |  | 10.63842 | 14.03996 | 7.236886 | 17.44149 | 3.835351 |  | 1.376193 | 1.959945 | 0.7924414 | 2.543696 | 0.2086899 |  | 776.4018 | 1085.007 | 467.7962 | 1393.613 | 159.1907 |  | 50.67316 | 57.92706 | 43.41926 | 65.18096 | 36.16536 |  | 2.515589 | 3.839056 | 1.192122 | 5.162523 | -0.1313443 |  | 749.2145 | 1260.117 | 238.3121 | 1771.019 | -272.5902 |  | 32.926125 | 41.51077 | 24.34148 | 50.09542 | 15.75683
721 | 59.7184 | 79.56948 | 39.86731 | 99.42056 | 20.01623 | 65.63 | 73.94221 | 98.40979 | 49.47463 | 122.8774 | 25.00704 | 82.78 | 79.9222 | 106.3186 | 53.52581 | 132.715 | 27.12942 | 87.75 | 4.237769 | 6.040319 | 2.435219 | 7.842869 | 0.6326696 | 5.06 | 5.964179 | 8.259802 | 3.668556 | 10.55543 | 1.372933 | 5.13 | 69.73998 | 92.90898 | 46.57098 | 116.078 | 23.40198 | 74.77 | 4.264325 | 6.777563 | 1.751086 | 9.290801 | -0.7621519 |  | 3.362312 | 4.85135 | 1.873275 | 6.340387 | 0.3842376 |  | 10.88244 | 18.7647 | 3.000179 | 26.64697 | -4.882083 |  | 23.7826 | 30.89728 | 16.66791 | 38.01196 | 9.553231 |  | 9632.583 | 11691.79 | 7573.376 | 13751 | 5514.168 |  | 39.81877 | 48.63139 | 31.00616 | 57.444 | 22.19354 |  | 10.63842 | 14.03996 | 7.236886 | 17.44149 | 3.835351 |  | 1.376193 | 1.959945 | 0.7924414 | 2.543696 | 0.2086899 |  | 776.4018 | 1085.007 | 467.7962 | 1393.613 | 159.1907 |  | 50.67316 | 57.92706 | 43.41926 | 65.18096 | 36.16536 |  | 2.515589 | 3.839056 | 1.192122 | 5.162523 | -0.1313443 |  | 749.2145 | 1260.117 | 238.3121 | 1771.019 | -272.5902 |  | 32.926125 | 41.51077 | 24.34148 | 50.09542 | 15.75683
722 | 59.7184 | 79.56948 | 39.86731 | 99.42056 | 20.01623 | 65.63 | 73.94221 | 98.40979 | 49.47463 | 122.8774 | 25.00704 | 82.78 | 79.9222 | 106.3186 | 53.52581 | 132.715 | 27.12942 | 87.75 | 4.237769 | 6.040319 | 2.435219 | 7.842869 | 0.6326696 | 5.06 | 5.964179 | 8.259802 | 3.668556 | 10.55543 | 1.372933 | 5.13 | 69.73998 | 92.90898 | 46.57098 | 116.078 | 23.40198 | 74.77 | 4.264325 | 6.777563 | 1.751086 | 9.290801 | -0.7621519 |  | 3.362312 | 4.85135 | 1.873275 | 6.340387 | 0.3842376 |  | 10.88244 | 18.7647 | 3.000179 | 26.64697 | -4.882083 |  | 23.7826 | 30.89728 | 16.66791 | 38.01196 | 9.553231 |  | 9632.583 | 11691.79 | 7573.376 | 13751 | 5514.168 |  | 39.81877 | 48.63139 | 31.00616 | 57.444 | 22.19354 |  | 10.63842 | 14.03996 | 7.236886 | 17.44149 | 3.835351 |  | 1.376193 | 1.959945 | 0.7924414 | 2.543696 | 0.2086899 |  | 776.4018 | 1085.007 | 467.7962 | 1393.613 | 159.1907 |  | 50.67316 | 57.92706 | 43.41926 | 65.18096 | 36.16536 |  | 2.515589 | 3.839056 | 1.192122 | 5.162523 | -0.1313443 |  | 749.2145 | 1260.117 | 238.3121 | 1771.019 | -272.5902 |  | 32.926125 | 41.51077 | 24.34148 | 50.09542 | 15.75683
723 | 59.7184 | 79.56948 | 39.86731 | 99.42056 | 20.01623 | 65.63 | 73.94221 | 98.40979 | 49.47463 | 122.8774 | 25.00704 | 82.78 | 79.9222 | 106.3186 | 53.52581 | 132.715 | 27.12942 | 87.75 | 4.237769 | 6.040319 | 2.435219 | 7.842869 | 0.6326696 | 5.06 | 5.964179 | 8.259802 | 3.668556 | 10.55543 | 1.372933 | 5.13 | 69.73998 | 92.90898 | 46.57098 | 116.078 | 23.40198 | 74.77 | 4.264325 | 6.777563 | 1.751086 | 9.290801 | -0.7621519 |  | 3.362312 | 4.85135 | 1.873275 | 6.340387 | 0.3842376 |  | 10.88244 | 18.7647 | 3.000179 | 26.64697 | -4.882083 |  | 23.7826 | 30.89728 | 16.66791 | 38.01196 | 9.553231 |  | 9632.583 | 11691.79 | 7573.376 | 13751 | 5514.168 |  | 39.81877 | 48.63139 | 31.00616 | 57.444 | 22.19354 |  | 10.63842 | 14.03996 | 7.236886 | 17.44149 | 3.835351 |  | 1.376193 | 1.959945 | 0.7924414 | 2.543696 | 0.2086899 |  | 776.4018 | 1085.007 | 467.7962 | 1393.613 | 159.1907 |  | 50.67316 | 57.92706 | 43.41926 | 65.18096 | 36.16536 |  | 2.515589 | 3.839056 | 1.192122 | 5.162523 | -0.1313443 |  | 749.2145 | 1260.117 | 238.3121 | 1771.019 | -272.5902 |  | 32.926125 | 41.51077 | 24.34148 | 50.09542 | 15.75683
724 | 59.7184 | 79.56948 | 39.86731 | 99.42056 | 20.01623 | 65.63 | 73.94221 | 98.40979 | 49.47463 | 122.8774 | 25.00704 | 82.78 | 79.9222 | 106.3186 | 53.52581 | 132.715 | 27.12942 | 87.75 | 4.237769 | 6.040319 | 2.435219 | 7.842869 | 0.6326696 | 5.06 | 5.964179 | 8.259802 | 3.668556 | 10.55543 | 1.372933 | 5.13 | 69.73998 | 92.90898 | 46.57098 | 116.078 | 23.40198 | 74.77 | 4.264325 | 6.777563 | 1.751086 | 9.290801 | -0.7621519 |  | 3.362312 | 4.85135 | 1.873275 | 6.340387 | 0.3842376 |  | 10.88244 | 18.7647 | 3.000179 | 26.64697 | -4.882083 |  | 23.7826 | 30.89728 | 16.66791 | 38.01196 | 9.553231 |  | 9632.583 | 11691.79 | 7573.376 | 13751 | 5514.168 |  | 39.81877 | 48.63139 | 31.00616 | 57.444 | 22.19354 |  | 10.63842 | 14.03996 | 7.236886 | 17.44149 | 3.835351 |  | 1.376193 | 1.959945 | 0.7924414 | 2.543696 | 0.2086899 |  | 776.4018 | 1085.007 | 467.7962 | 1393.613 | 159.1907 |  | 50.67316 | 57.92706 | 43.41926 | 65.18096 | 36.16536 |  | 2.515589 | 3.839056 | 1.192122 | 5.162523 | -0.1313443 |  | 749.2145 | 1260.117 | 238.3121 | 1771.019 | -272.5902 |  | 32.926125 | 41.51077 | 24.34148 | 50.09542 | 15.75683
725 | 59.7184 | 79.56948 | 39.86731 | 99.42056 | 20.01623 | 65.63 | 73.94221 | 98.40979 | 49.47463 | 122.8774 | 25.00704 | 82.78 | 79.9222 | 106.3186 | 53.52581 | 132.715 | 27.12942 | 87.75 | 4.237769 | 6.040319 | 2.435219 | 7.842869 | 0.6326696 | 5.06 | 5.964179 | 8.259802 | 3.668556 | 10.55543 | 1.372933 | 5.13 | 69.73998 | 92.90898 | 46.57098 | 116.078 | 23.40198 | 74.77 | 4.264325 | 6.777563 | 1.751086 | 9.290801 | -0.7621519 |  | 3.362312 | 4.85135 | 1.873275 | 6.340387 | 0.3842376 |  | 10.88244 | 18.7647 | 3.000179 | 26.64697 | -4.882083 |  | 23.7826 | 30.89728 | 16.66791 | 38.01196 | 9.553231 |  | 9632.583 | 11691.79 | 7573.376 | 13751 | 5514.168 |  | 39.81877 | 48.63139 | 31.00616 | 57.444 | 22.19354 |  | 10.63842 | 14.03996 | 7.236886 | 17.44149 | 3.835351 |  | 1.376193 | 1.959945 | 0.7924414 | 2.543696 | 0.2086899 |  | 776.4018 | 1085.007 | 467.7962 | 1393.613 | 159.1907 |  | 50.67316 | 57.92706 | 43.41926 | 65.18096 | 36.16536 |  | 2.515589 | 3.839056 | 1.192122 | 5.162523 | -0.1313443 |  | 749.2145 | 1260.117 | 238.3121 | 1771.019 | -272.5902 |  | 32.926125 | 41.51077 | 24.34148 | 50.09542 | 15.75683
726 | 59.7184 | 79.56948 | 39.86731 | 99.42056 | 20.01623 | 65.63 | 73.94221 | 98.40979 | 49.47463 | 122.8774 | 25.00704 | 82.78 | 79.9222 | 106.3186 | 53.52581 | 132.715 | 27.12942 | 87.75 | 4.237769 | 6.040319 | 2.435219 | 7.842869 | 0.6326696 | 5.06 | 5.964179 | 8.259802 | 3.668556 | 10.55543 | 1.372933 | 5.13 | 69.73998 | 92.90898 | 46.57098 | 116.078 | 23.40198 | 74.77 | 4.264325 | 6.777563 | 1.751086 | 9.290801 | -0.7621519 |  | 3.362312 | 4.85135 | 1.873275 | 6.340387 | 0.3842376 |  | 10.88244 | 18.7647 | 3.000179 | 26.64697 | -4.882083 |  | 23.7826 | 30.89728 | 16.66791 | 38.01196 | 9.553231 |  | 9632.583 | 11691.79 | 7573.376 | 13751 | 5514.168 |  | 39.81877 | 48.63139 | 31.00616 | 57.444 | 22.19354 |  | 10.63842 | 14.03996 | 7.236886 | 17.44149 | 3.835351 |  | 1.376193 | 1.959945 | 0.7924414 | 2.543696 | 0.2086899 |  | 776.4018 | 1085.007 | 467.7962 | 1393.613 | 159.1907 |  | 50.67316 | 57.92706 | 43.41926 | 65.18096 | 36.16536 |  | 2.515589 | 3.839056 | 1.192122 | 5.162523 | -0.1313443 |  | 749.2145 | 1260.117 | 238.3121 | 1771.019 | -272.5902 |  | 32.926125 | 41.51077 | 24.34148 | 50.09542 | 15.75683
727 | 59.7184 | 79.56948 | 39.86731 | 99.42056 | 20.01623 | 65.63 | 73.94221 | 98.40979 | 49.47463 | 122.8774 | 25.00704 | 82.78 | 79.9222 | 106.3186 | 53.52581 | 132.715 | 27.12942 | 87.75 | 4.237769 | 6.040319 | 2.435219 | 7.842869 | 0.6326696 | 5.06 | 5.964179 | 8.259802 | 3.668556 | 10.55543 | 1.372933 | 5.13 | 69.73998 | 92.90898 | 46.57098 | 116.078 | 23.40198 | 74.77 | 4.264325 | 6.777563 | 1.751086 | 9.290801 | -0.7621519 |  | 3.362312 | 4.85135 | 1.873275 | 6.340387 | 0.3842376 |  | 10.88244 | 18.7647 | 3.000179 | 26.64697 | -4.882083 |  | 23.7826 | 30.89728 | 16.66791 | 38.01196 | 9.553231 |  | 9632.583 | 11691.79 | 7573.376 | 13751 | 5514.168 |  | 39.81877 | 48.63139 | 31.00616 | 57.444 | 22.19354 |  | 10.63842 | 14.03996 | 7.236886 | 17.44149 | 3.835351 |  | 1.376193 | 1.959945 | 0.7924414 | 2.543696 | 0.2086899 |  | 776.4018 | 1085.007 | 467.7962 | 1393.613 | 159.1907 |  | 50.67316 | 57.92706 | 43.41926 | 65.18096 | 36.16536 |  | 2.515589 | 3.839056 | 1.192122 | 5.162523 | -0.1313443 |  | 749.2145 | 1260.117 | 238.3121 | 1771.019 | -272.5902 |  | 32.926125 | 41.51077 | 24.34148 | 50.09542 | 15.75683
728 | 59.7184 | 79.56948 | 39.86731 | 99.42056 | 20.01623 | 65.63 | 73.94221 | 98.40979 | 49.47463 | 122.8774 | 25.00704 | 82.78 | 79.9222 | 106.3186 | 53.52581 | 132.715 | 27.12942 | 87.75 | 4.237769 | 6.040319 | 2.435219 | 7.842869 | 0.6326696 | 5.06 | 5.964179 | 8.259802 | 3.668556 | 10.55543 | 1.372933 | 5.13 | 69.73998 | 92.90898 | 46.57098 | 116.078 | 23.40198 | 74.77 | 4.264325 | 6.777563 | 1.751086 | 9.290801 | -0.7621519 |  | 3.362312 | 4.85135 | 1.873275 | 6.340387 | 0.3842376 |  | 10.88244 | 18.7647 | 3.000179 | 26.64697 | -4.882083 |  | 23.7826 | 30.89728 | 16.66791 | 38.01196 | 9.553231 |  | 9632.583 | 11691.79 | 7573.376 | 13751 | 5514.168 |  | 39.81877 | 48.63139 | 31.00616 | 57.444 | 22.19354 |  | 10.63842 | 14.03996 | 7.236886 | 17.44149 | 3.835351 |  | 1.376193 | 1.959945 | 0.7924414 | 2.543696 | 0.2086899 |  | 776.4018 | 1085.007 | 467.7962 | 1393.613 | 159.1907 |  | 50.67316 | 57.92706 | 43.41926 | 65.18096 | 36.16536 |  | 2.515589 | 3.839056 | 1.192122 | 5.162523 | -0.1313443 |  | 749.2145 | 1260.117 | 238.3121 | 1771.019 | -272.5902 |  | 32.926125 | 41.51077 | 24.34148 | 50.09542 | 15.75683
729 | 59.7184 | 79.56948 | 39.86731 | 99.42056 | 20.01623 | 65.63 | 73.94221 | 98.40979 | 49.47463 | 122.8774 | 25.00704 | 82.78 | 79.9222 | 106.3186 | 53.52581 | 132.715 | 27.12942 | 87.75 | 4.237769 | 6.040319 | 2.435219 | 7.842869 | 0.6326696 | 5.06 | 5.964179 | 8.259802 | 3.668556 | 10.55543 | 1.372933 | 5.13 | 69.73998 | 92.90898 | 46.57098 | 116.078 | 23.40198 | 74.77 | 4.264325 | 6.777563 | 1.751086 | 9.290801 | -0.7621519 |  | 3.362312 | 4.85135 | 1.873275 | 6.340387 | 0.3842376 |  | 10.88244 | 18.7647 | 3.000179 | 26.64697 | -4.882083 |  | 23.7826 | 30.89728 | 16.66791 | 38.01196 | 9.553231 |  | 9632.583 | 11691.79 | 7573.376 | 13751 | 5514.168 |  | 39.81877 | 48.63139 | 31.00616 | 57.444 | 22.19354 |  | 10.63842 | 14.03996 | 7.236886 | 17.44149 | 3.835351 |  | 1.376193 | 1.959945 | 0.7924414 | 2.543696 | 0.2086899 |  | 776.4018 | 1085.007 | 467.7962 | 1393.613 | 159.1907 |  | 50.67316 | 57.92706 | 43.41926 | 65.18096 | 36.16536 |  | 2.515589 | 3.839056 | 1.192122 | 5.162523 | -0.1313443 |  | 749.2145 | 1260.117 | 238.3121 | 1771.019 | -272.5902 |  | 32.926125 | 41.51077 | 24.34148 | 50.09542 | 15.75683